{"text_format":"1","workbook":"xlsx","n_sheets":1,"sheets":["bandgap"],"not_rendered":{"charts":1,"images":0,"macros":1,"external_links":0,"defined_names":1,"comments":0,"pivot_tables":0},"unopened":[],"bounds":{"document_bytes":16777216,"sheet_cells":100000,"rows_first":2000,"rows_last":500,"rows_between":2000,"halvings":0,"cell_chars":16384,"cell_head_chars":4096},"cells_cut":0,"cells_raw":0,"read":"whole","date_system":"1900"}

{"sheet":"bandgap","index":0,"n_rows":912,"n_cols":17,"rows_kept":912,"cut":false,"hidden":false,"merged":[]}
["Wavelength (nm)","Absorbance TtR","Absorbance ZL","AbsorbanceNN","Absorbance 4","Absorbance FTO","SHOW","Sample","start1","stop1","start2","stop2","intersection","slope1","intercept1","slope2","intercept2"]
[190,0.28757286071777299,-0.43880891799926802,3.9974880218505899,null,3.99999952316284,null,{"$f":"B1","v":"Absorbance TtR"},378,385,500,700,{"$f":"(Q2-O2)/(N2-P2)","v":386.9055865700231},{"$f":"SLOPE(INDIRECT(\"B\"&I10&\":B\"&J10),INDIRECT(\"A\"&I10&\":A\"&J10))","v":-0.23354976517813619},{"$f":"INTERCEPT(INDIRECT(\"B\"&I10&\":B\"&J10),INDIRECT(\"A\"&I10&\":A\"&J10))","v":91.848727703094767},{"$f":"SLOPE(INDIRECT(\"B\"&K10&\":B\"&L10),INDIRECT(\"A\"&K10&\":A\"&L10))","v":-8.1859989992110317E-4},{"$f":"INTERCEPT(INDIRECT(\"B\"&K10&\":B\"&L10),INDIRECT(\"A\"&K10&\":A\"&L10))","v":1.8037396880019658}]
[191,-0.53679800033569303,0.16212415695190399,3.99999952316284,null,3.99999904632568,null,{"$f":"C1","v":"Absorbance ZL"},385,390,480,700,{"$f":"(Q3-O3)/(N3-P3)","v":391.80708362523063},{"$f":"SLOPE(INDIRECT(\"C\"&I11&\":C\"&J11),INDIRECT(\"A\"&I11&\":A\"&J11))","v":-9.0734400068011423E-2},{"$f":"INTERCEPT(INDIRECT(\"C\"&I11&\":C\"&J11),INDIRECT(\"A\"&I11&\":A\"&J11))","v":38.77697955994411},{"$f":"SLOPE(INDIRECT(\"C\"&K11&\":C\"&L11),INDIRECT(\"A\"&K11&\":A\"&L11))","v":-3.0717522778296287E-3},{"$f":"INTERCEPT(INDIRECT(\"C\"&K11&\":C\"&L11),INDIRECT(\"A\"&K11&\":A\"&L11))","v":4.4301331864072129}]
[192,-0.59004545211792003,0.19701957702636699,3.99999904632568,null,3.99999904632568,null,{"$f":"D1","v":"AbsorbanceNN"},380,387,480,660,391.37856036543263,{"$f":"SLOPE(INDIRECT(\"D\"&I12&\":D\"&J12),INDIRECT(\"A\"&I12&\":A\"&J12))","v":-9.4288008553641209E-2},{"$f":"INTERCEPT(INDIRECT(\"D\"&I12&\":D\"&J12),INDIRECT(\"A\"&I12&\":A\"&J12))","v":39.817819390978144},{"$f":"SLOPE(INDIRECT(\"D\"&K12&\":D\"&L12),INDIRECT(\"A\"&K12&\":A\"&L12))","v":-2.525301363492632E-3},{"$f":"INTERCEPT(INDIRECT(\"D\"&K12&\":D\"&L12),INDIRECT(\"A\"&K12&\":A\"&L12))","v":3.9038631556630605}]
[193,-0.37261629104614302,-0.33417510986328097,3.99999904632568,null,3.99999904632568,null,{"$f":"E1","v":"Absorbance 4"},378,387,540,700,{"$error":"#DIV/0!"},{"$f":"SLOPE(INDIRECT(\"E\"&I13&\":E\"&J13),INDIRECT(\"A\"&I13&\":A\"&J13))","v":{"$error":"#DIV/0!"}},{"$f":"INTERCEPT(INDIRECT(\"E\"&I13&\":E\"&J13),INDIRECT(\"A\"&I13&\":A\"&J13))","v":{"$error":"#DIV/0!"}},{"$f":"SLOPE(INDIRECT(\"E\"&K13&\":E\"&L13),INDIRECT(\"A\"&K13&\":A\"&L13))","v":{"$error":"#DIV/0!"}},{"$f":"INTERCEPT(INDIRECT(\"E\"&K13&\":E\"&L13),INDIRECT(\"A\"&K13&\":A\"&L13))","v":{"$error":"#DIV/0!"}}]
[194,-0.25202369689941401,-7.55615234375E-2,3.99999904632568,null,3.99999904632568,null,{"$f":"F1","v":"Absorbance FTO"},303,317,400,700,{"$f":"(Q6-O6)/(N6-P6)","v":324.42564764790109},{"$f":"SLOPE(INDIRECT(\"F\"&I14&\":F\"&J14),INDIRECT(\"A\"&I14&\":A\"&J14))","v":-0.12899174009050632},{"$f":"INTERCEPT(INDIRECT(\"F\"&I14&\":F\"&J14),INDIRECT(\"A\"&I14&\":A\"&J14))","v":41.943865698859774},{"$f":"SLOPE(INDIRECT(\"F\"&K14&\":F\"&L14),INDIRECT(\"A\"&K14&\":A\"&L14))","v":-5.6477924775050267E-5},{"$f":"INTERCEPT(INDIRECT(\"F\"&K14&\":F\"&L14),INDIRECT(\"A\"&K14&\":A\"&L14))","v":0.11395976609049199}]
[195,-6.9596290588378906E-2,0.12572431564331099,3.99999904632568,null,3.99999904632568,null,"UPDATE ABSORBANCE COLUMNS (LEFT), SELECT REGION WAVELENGTHS (ABOVE) AND MODIFY SHADED VALUES ONLY"]
[196,-0.49111413955688499,-0.162252902984619,3.99999904632568,null,3.99999904632568]
[197,-0.20422792434692399,9.8090648651123102E-2,3.99999904632568,null,3.99999904632568,null,null,{"$f":"\"index_\"&I1","v":"index_start1"},{"$f":"\"index_\"&J1","v":"index_stop1"},{"$f":"\"index_\"&K1","v":"index_start2"},{"$f":"\"index_\"&L1","v":"index_stop2"},"y_start1","y_stop1","y_start2","y_stop2","y_stop_extend"]
[198,7.0714950561523396E-2,-0.32225131988525402,3.99999904632568,null,3.99999904632568,null,null,{"$f":"IF(I2,MATCH(I2,$A$1:$A$999),\"\")","v":190},197,312,512,{"$f":"$N2*I2+$O2","v":3.5669164657592916},1.9320681095123291,{"$f":"$P2*K2+$Q2","v":1.3944397380414142},1.2307197580571936,1.4870188135568292]
[199,-0.110771179199219,0.365711688995361,3.99999904632568,null,3.99999904632568,null,null,197,202,292,512,3.8442355337597149,3.3905635334196518,2.9556920930489912,2.2799065919264727,3.2265988848116267]
[200,0.74927806854248102,2.94904708862305E-2,3.99999904632568,null,3.99999904632568,null,null,192,199,292,472,3.9883761405944824,3.3283600807189941,2.6917185011865969,2.2371642557579232,2.9155143435304502]
[201,-0.414181709289551,-0.18008232116699199,3.99999904632568,null,3.99999904632568,null,null,190,199,352,512,{"$error":"#DIV/0!"},{"$error":"#DIV/0!"},{"$error":"#DIV/0!"},{"$error":"#DIV/0!"},{"$error":"#DIV/0!"}]
[202,-0.37190055847168002,9.8193168640136705E-2,3.99999904632568,null,3.99999904632568,null,null,115,129,212,512,2.8593684514363602,1.0534840901692704,9.1368596180471884E-2,7.4425218747956809E-2,9.5636878767536876E-2]
[203,0.38551807403564498,-0.34845542907714799,3.99999904632568,null,3.99999904632568]
[204,-0.16601943969726601,0.47080945968627902,3.99999904632568,null,3.99999904632568]
[205,0.75322628021240201,7.3492527008056599E-2,3.99999904632568,null,3.99999904632568]
[206,0.73586368560791005,-0.19174289703369099,3.99999904632568,null,3.99999904632568]
[207,-0.83727359771728505,0.202703952789307,3.99999904632568,null,3.99999904632568]
[208,-7.8727722167968806E-2,0.150657653808594,3.99999904632568,null,3.99999904632568]
[209,-0.30331039428710899,0.66657733917236295,3.99999904632568,null,3.99999904632568]
[210,0.588381767272949,0.35790252685546903,3.99999904632568,null,3.99999904632568]
[211,0.51253557205200195,-0.23630571365356401,3.99999904632568,null,3.99999904632568]
[212,-0.331863403320312,-9.8304748535156302E-3,3.99999904632568,null,3.99999904632568]
[213,-0.47712135314941401,0,3.99999904632568,null,3.99999904632568]
[214,0.32993459701538103,-0.28748035430908198,3.99999904632568,null,3.99999904632568]
[215,0.75741529464721702,0.485339164733887,3.99999904632568,null,3.99999904632568]
[216,-1.82909965515137E-2,-2.97651290893555E-2,3.99999904632568,null,3.99999904632568]
[217,0.24554824829101601,5.1798820495605503E-3,3.99999904632568,null,3.99999904632568]
[218,-7.5270175933837905E-2,0.13201713562011699,3.99999904632568,null,3.99999904632568]
[219,9.5810413360595703E-2,0.17576932907104501,3.99999904632568,null,3.99999904632568]
[220,0.38119459152221702,-0.35747480392456099,3.99999904632568,null,3.99999904632568]
[221,0.20302200317382799,0.54378890991210904,3.99999904632568,null,3.99999904632568]
[222,-0.76431179046630904,-0.64422702789306596,3.99999904632568,null,3.99999904632568]
[223,0.219271659851074,3.86462211608887E-2,3.99999904632568,null,3.99999904632568]
[224,0.45750617980956998,0.75525140762329102,3.99999904632568,null,3.99999904632568]
[225,0.121870517730713,-0.36374092102050798,3.99999904632568,null,3.99999904632568]
[226,0.280170917510986,-0.51755332946777299,3.99999904632568,null,3.99999904632568]
[227,0.12632799148559601,0.43055391311645502,3.99999904632568,null,3.99999904632568]
[228,6.6373825073242201E-2,1.08772993087769,3.99999904632568,null,3.99999904632568]
[229,0.53281593322753895,0.50069761276245095,3.99999904632568,null,3.99999904632568]
[230,-0.36821365356445301,0.42661285400390597,3.99999904632568,null,3.99999904632568]
[231,-9.0226650238037095E-2,0.444564819335938,3.99999904632568,null,3.99999904632568]
[232,-0.17365646362304701,-0.364013671875,3.99999904632568,null,3.99999904632568]
[233,0.19994258880615201,0.395998954772949,3.99999904632568,null,3.99999904632568]
[234,-0.26315832138061501,0.61881542205810602,3.99999904632568,null,3.99999904632568]
[235,-0.46740484237670898,-0.40342664718627902,3.99999904632568,null,3.99999904632568]
[236,0.56758785247802701,-0.37534141540527299,3.99999904632568,null,3.99999904632568]
[237,0.54651260375976596,5.75909614562988E-2,3.99999904632568,null,3.99999904632568]
[238,0.86949920654296897,0.69787263870239302,3.99999904632568,null,3.99999904632568]
[239,-0.27829694747924799,-0.31267976760864302,3.99999904632568,null,3.99999904632568]
[240,-0.42078065872192399,0.59227228164672896,3.99999904632568,null,3.99999904632568]
[241,0.95468997955322299,-8.1912517547607394E-2,3.99999904632568,null,3.99999904632568]
[242,-0.39729404449462902,-0.70865058898925803,3.99999904632568,null,3.99999904632568]
[243,-0.48166227340698198,0.20948219299316401,3.99999904632568,null,3.99999904632568]
[244,0.69033241271972701,4.5049667358398403E-2,3.99999904632568,null,3.99999904632568]
[245,2.1965026855468701E-2,0.4362473487854,3.99999904632568,null,3.99999904632568]
[246,0.68567466735839799,1.0696506500244101,3.99999904632568,null,3.99999952316284]
[247,0.65665388107299805,0.37906074523925798,3.99999904632568,null,3.9998211860656698]
[248,-0.84101390838623102,0.43850803375244102,3.99999904632568,null,3.99999952316284]
[249,-0.13185691833496099,0.50451087951660201,3.99999904632568,null,3.9896726608276398]
[250,0.93064022064208995,3.1369209289550802E-2,3.99999904632568,null,3.9998650550842298]
[251,0.79467725753784202,-0.120470523834229,3.99999904632568,null,3.9999847412109402]
[252,0.228099346160889,0.64769649505615201,3.99999904632568,null,3.9997720718383798]
[253,-0.84506464004516602,0.15889024734497101,3.99999904632568,null,3.99999952316284]
[254,0.13809585571289101,-0.45591926574706998,3.99999904632568,null,3.9916739463806201]
[255,0.39167261123657199,0.79749298095703103,3.99999904632568,null,3.9238042831420898]
[256,0.29779052734375,2.2774219512939502E-2,3.99999904632568,null,3.99999952316284]
[257,0.16443586349487299,0.12772130966186501,3.99999904632568,null,3.99999952316284]
[258,8.9321613311767606E-2,0.32321643829345698,3.99999904632568,null,3.9373540878295898]
[259,0.95755481719970703,0.24178075790405301,3.99999904632568,null,3.7590456008911102]
[260,0.45871734619140597,4.2910099029541002E-2,3.99999904632568,null,3.9199953079223602]
[261,7.5431823730468806E-2,0.69605779647827204,3.99999904632568,null,3.81270408630371]
[262,0.564120292663574,0.66849327087402299,3.99999904632568,null,3.99999952316284]
[263,0.351147651672363,-0.31306791305541998,3.99999904632568,null,3.8415675163268999]
[264,-0.451982021331787,-0.10370445251464799,3.99999904632568,null,3.6990537643432599]
[265,0.179772853851318,0.65202522277831998,3.99999904632568,null,3.7853531837463401]
[266,2.2457122802734399E-2,0.56237983703613303,3.99999904632568,null,3.9206027984619101]
[267,0.34849023818969699,0.14166688919067399,3.99999904632568,null,3.9630765914917001]
[268,0.133135795593262,-0.15905714035034199,3.99999904632568,null,3.99999952316284]
[269,0.258572578430176,-0.22354221343994099,3.99999904632568,null,3.9969716072082502]
[270,0.36618757247924799,-0.21471834182739299,3.99999904632568,null,3.99999952316284]
[271,-0.26282215118408198,0.449937343597412,3.99999904632568,null,3.8771715164184601]
[272,0.30391788482665999,0.97369480133056596,3.99999904632568,null,3.9246230125427202]
[273,0.483413696289063,0.13159990310668901,3.99999904632568,null,3.96039867401123]
[274,0.48148250579834001,0.30014181137085,3.99999904632568,null,3.68595314025879]
[275,-0.526669502258301,0.55304479598999001,3.99999904632568,null,3.86408519744873]
[276,-0.29551172256469699,0.88582420349121105,3.99999952316284,null,3.99999952316284]
[277,0.49239873886108398,0.71960020065307595,3.9956293106079102,null,3.83714103698731]
[278,0.164628505706787,0.32952404022216802,3.99999952316284,null,3.8202791213989298]
[279,-0.28042840957641602,0.798739433288574,3.8962602615356401,null,3.7455887794494598]
[280,-0.12539291381835899,0.53335523605346702,3.9677906036377002,null,3.8140711784362802]
[281,0.21957969665527299,1.07364225387573,3.99999952316284,null,3.8710284233093302]
[282,0.686295986175537,0.36989021301269498,3.9983439445495601,null,3.7777171134948699]
[283,1.10302639007568,0.52189445495605502,3.99999952316284,null,3.99999904632568]
[284,1.0886025428771999,0.33187961578369102,3.99999904632568,null,3.7541646957397501]
[285,0.143087863922119,0.375072002410889,3.99999904632568,null,3.7382326126098602]
[286,0.85886764526367199,0.18332719802856401,3.99999904632568,null,3.7042827606201199]
[287,0.95585918426513705,0.94450998306274403,3.99999904632568,null,3.6199512481689502]
[288,0.87506103515625,0.60205984115600597,3.99999904632568,null,3.6971483230590798]
[289,0.21027278900146501,0.59364986419677701,3.99999904632568,null,3.7760753631591801]
[290,0.96729707717895497,0.282302856445312,3.99999904632568,null,3.5375742912292498]
[291,0.66303634643554699,0.98284721374511697,3.99999904632568,null,3.6580252647399898]
[292,1.07033443450928,0.675276279449463,3.99999952316284,null,3.70680904388428]
[293,0.39670372009277299,0.66014909744262695,3.99905586242676,null,3.6091361045837398]
[294,0.33893156051635698,1.1175222396850599,3.99999952316284,null,3.5935440063476598]
[295,0.88215875625610396,0.71547269821167003,3.9808759689331099,null,3.5175747871398899]
[296,0.538563251495361,0.56033849716186501,3.92786693572998,null,3.51465892791748]
[297,0.52977228164672896,1.16831398010254,3.99999952316284,null,3.5244083404540998]
[298,1.0452642440795901,0.59550714492797896,3.9969606399536102,null,3.4467124938964799]
[299,1.1577901840210001,0.66600513458251998,3.99999952316284,null,3.32920217514038]
[300,1.20082330703735,1.2229537963867201,3.99999904632568,null,3.2986392974853498]
[301,1.1837019920349099,1.6616859436035201,3.99999904632568,null,3.16111516952515]
[302,1.10787010192871,1.4268684387207,3.99999904632568,null,3.0586886405944802]
[303,1.6946773529052701,1.41786766052246,3.99999904632568,null,2.9558253288268999]
[304,1.6270489692687999,1.7904739379882799,3.99999904632568,null,2.7804212570190399]
[305,1.44100666046143,1.61680889129639,3.99999904632568,null,2.6116094589233398]
[306,1.5882382392883301,1.95932292938232,3.99999904632568,null,2.4580960273742698]
[307,1.6291241645812999,1.8930549621582,3.99999904632568,null,2.3172802925109899]
[308,1.7697682380676301,2.4076700210571298,3.99999904632568,null,2.18089723587036]
[309,2.5791811943054199,2.8538012504577601,3.99999904632568,null,2.0376958847045898]
[310,2.95755910873413,2.89858770370483,3.99999904632568,null,1.9038724899292001]
[311,3.0687494277954102,3.1584491729736301,3.99999904632568,null,1.7709383964538601]
[312,2.94596147537231,2.4610757827758798,3.99999904632568,null,1.64994096755981]
[313,2.7930884361267099,3.1850628852844198,3.99999904632568,null,1.5361981391906701]
[314,3.3559761047363299,3.46440553665161,3.99999904632568,null,1.4302496910095199]
[315,3.4992971420288099,3.02413034439087,3.99999904632568,null,1.33039569854736]
[316,3.5811686515808101,3.5872426033020002,3.99999904632568,null,1.23582410812378]
[317,3.6645545959472701,3.18697881698608,3.99999904632568,null,1.14714908599854]
[318,3.7138714790344198,2.9694342613220202,3.99999904632568,null,1.06540775299072]
[319,3.3416843414306601,3.2206344604492201,3.99999904632568,null,0.99058341979980502]
[320,3.8506031036377002,3.2647781372070299,3.99999904632568,null,0.91908931732177701]
[321,3.3956007957458501,3.3153347969055198,3.99999904632568,null,0.85363435745239302]
[322,3.7615003585815399,3.2334470748901398,3.99999904632568,null,0.79417133331298795]
[323,3.9429125785827601,3.1663737297058101,3.99999952316284,null,0.73798274993896495]
[324,3.7631988525390598,3.4674267768859899,3.9967312812805198,null,0.68753004074096702]
[325,3.99999952316284,3.8386492729186998,3.99999952316284,null,0.64059638977050803]
[326,3.9898777008056601,3.6737833023071298,3.9351286888122599,null,0.598538398742676]
[327,3.99999952316284,3.2820563316345202,3.9057149887085001,null,0.55880689620971702]
[328,3.9978590011596702,2.9444670677185099,3.98330497741699,null,0.522563457489014]
[329,3.99999952316284,3.46425580978394,3.9565052986145002,null,0.49022817611694303]
[330,3.9576673507690399,3.7936997413635298,3.99999952316284,null,0.46008491516113298]
[331,3.7074141502380402,3.49806928634644,3.9980740547180198,null,0.43293190002441401]
[332,3.9577898979186998,3.39184474945068,3.99999952316284,null,0.40837812423706099]
[333,3.6103792190551798,3.41598272323608,3.99999904632568,null,0.38621187210083002]
[334,3.79697465896606,3.3343696594238299,3.99999952316284,null,0.36592292785644498]
[335,3.7449631690978999,3.7018857002258301,3.9957294464111301,null,0.34742259979248002]
[336,3.9817090034484899,3.3852157592773402,3.99999952316284,null,0.33105897903442399]
[337,3.58273124694824,3.3468823432922399,3.84537553787231,null,0.31585216522216802]
[338,3.3975200653076199,3.37383985519409,3.79522609710693,null,0.30229711532592801]
[339,3.8844752311706499,3.3639006614685099,3.99411201477051,null,0.28981685638427701]
[340,3.99999904632568,3.5130305290222199,3.99999904632568,null,0.27857923507690402]
[341,3.9981884956359899,3.6171064376831099,3.9999947547912602,null,0.26859188079834001]
[342,3.99999952316284,3.7325143814086901,3.99999952316284,null,0.25925350189209001]
[343,3.9197678565978999,3.5650291442871098,3.9818673133850102,null,0.251190185546875]
[344,3.5433688163757302,3.44600629806519,3.8853020668029798,null,0.24346399307250999]
[345,3.99999952316284,3.6011929512023899,3.99999952316284,null,0.236491680145264]
[346,3.5717039108276398,3.4682450294494598,3.9204339981079102,null,0.230061531066895]
[347,3.64815378189087,3.38622951507568,3.8148655891418501,null,0.224046230316162]
[348,3.99999952316284,3.5497193336486799,3.99999952316284,null,0.21865606307983401]
[349,3.9790616035461399,3.6641154289245601,3.84626436233521,null,0.21343755722045901]
[350,3.99999952316284,3.6649217605590798,3.8556494712829599,null,0.20882320404052701]
[351,3.52755546569824,3.5007419586181601,3.8857879638671902,null,0.20428895950317399]
[352,3.7117290496826199,3.3731255531311,3.6906771659851101,null,0.200092792510986]
[353,3.99999952316284,3.58736276626587,3.9275884628295898,null,0.19599723815917999]
[354,3.3971681594848602,3.3594655990600599,3.99999952316284,null,0.19214057922363301]
[355,3.8297066688537602,3.1684694290161102,3.9953498840332,null,0.188333034515381]
[356,3.99999952316284,3.8983745574951199,3.99999952316284,null,0.18469619750976601]
[357,3.97818946838379,3.99999952316284,3.9210038185119598,null,0.18136405944824199]
[358,3.99999952316284,3.47051954269409,3.6645193099975599,null,0.17808341979980499]
[359,3.28308010101318,3.50437259674072,3.8693099021911599,null,0.17470979690551799]
[360,3.9708061218261701,3.8122725486755402,3.7578415870666499,null,0.17145013809204099]
[361,3.99999952316284,3.99999952316284,3.6599392890930198,null,0.168098449707031]
[362,3.99999952316284,3.4434461593627899,3.4623398780822798,null,0.165260314941406]
[363,3.8195972442627002,3.6927452087402299,3.99999952316284,null,0.16289234161377]
[364,3.3925752639770499,3.6624703407287602,3.99814653396606,null,0.16084814071655301]
[365,3.99999952316284,3.4126248359680198,3.97408199310303,null,0.15932798385620101]
[366,3.96947193145752,3.7100300788879399,3.56078433990479,null,0.158190727233887]
[367,3.9033384323120099,3.48125553131104,3.6153254508972199,null,0.15568637847900399]
[368,3.9824528694152801,3.4804005622863801,3.99999952316284,null,0.152760028839111]
[369,3.93656349182129,3.3747911453247101,3.9881887435913099,null,0.15027809143066401]
[370,3.8531985282897998,3.52733373641968,3.99999952316284,null,0.145825386047363]
[371,3.47399997711182,3.5098910331726101,3.99999952316284,null,0.14154291152954099]
[372,3.6109533309936501,3.7244210243225102,3.9999585151672399,null,0.13885498046875]
[373,3.3111200332641602,3.9055218696594198,3.9991717338561998,null,0.13688325881957999]
[374,3.7031188011169398,3.6392951011657702,3.9976849555969198,null,0.13527488708496099]
[375,3.8420972824096702,3.7943077087402299,3.81333351135254,null,0.13393783569335899]
[376,3.99999952316284,3.8508253097534202,3.8130469322204599,null,0.13272762298584001]
[377,3.5296931266784699,3.47344923019409,3.99999952316284,null,0.13170814514160201]
[378,3.5889239311218302,3.7140135765075701,3.8886475563049299,null,0.13015842437744099]
[379,3.55102634429932,3.6014885902404798,3.9383077621460001,null,0.12865018844604501]
[380,3.0133543014526398,3.6769566535949698,3.99999952316284,null,0.126894950866699]
[381,2.7467970848083501,3.99999952316284,3.8324942588806201,null,0.124749183654785]
[382,2.4794082641601598,3.5013356208801301,3.9112024307250999,null,0.12225770950317399]
[383,2.3408551216125502,3.7907056808471702,3.7150945663452202,null,0.11968469619751]
[384,2.1923537254333501,3.6139106750488299,3.5748314857482901,null,0.11717796325683601]
[385,2.08321952819824,3.8328542709350599,3.4525923728942902,null,0.114550113677979]
[386,2.0228571891784699,3.6159191131591801,3.35337162017822,null,0.111985206604004]
[387,1.9621953964233401,3.8548874855041499,3.4273586273193399,null,0.109182834625244]
[388,1.91462278366089,3.6137104034423801,3.33840703964233,null,0.106639862060547]
[389,1.8713436126709,3.4288139343261701,3.2491569519043,null,0.104547023773193]
[390,1.83574342727661,3.3582119941711399,3.2816720008850102,null,0.102705478668213]
[391,1.8147602081298799,3.3705205917358398,3.3255491256713898,null,0.101048469543457]
[392,1.79041719436646,3.3862075805664098,3.1941862106323198,null,9.9000930786132799E-2]
[393,1.77082300186157,3.2352919578552202,3.14468193054199,null,9.7635269165039104E-2]
[394,1.74540615081787,3.4787507057189901,3.1916246414184601,null,9.6124649047851604E-2]
[395,1.7327804565429701,3.3996853828430198,3.2310271263122599,null,9.4988346099853502E-2]
[396,1.7161178588867201,3.2214407920837398,3.1380338668823198,null,9.3977451324462905E-2]
[397,1.7034158706664999,3.3485879898071298,3.1706857681274401,null,9.2998504638671903E-2]
[398,1.6977348327636701,3.34042549133301,3.1197800636291499,null,9.2496395111083998E-2]
[399,1.6742920875549301,3.14238500595093,3.0239963531494101,null,9.1721534729003906E-2]
[400,1.66272592544556,3.1554927825927699,3.1319608688354501,null,9.1231822967529297E-2]
[401,1.65810871124268,3.3961615562439,3.10524702072144,null,9.0837001800537095E-2]
[402,1.6482572555542001,3.2360243797302202,3.01680660247803,null,9.0485095977783203E-2]
[403,1.6365485191345199,3.4273629188537602,3.0796279907226598,null,9.0455532073974595E-2]
[404,1.63039970397949,3.21301937103271,3.0249891281127899,null,9.0217590332031306E-2]
[405,1.6243424415588399,3.05640840530396,2.9296913146972701,null,9.0528011322021498E-2]
[406,1.6140565872192401,3.1308579444885298,3.0338320732116699,null,9.0430736541748102E-2]
[407,1.6023249626159699,3.2081298828125,3.0385451316833501,null,9.0575218200683594E-2]
[408,1.60104560852051,3.1701755523681601,3.0421113967895499,null,9.0883731842041002E-2]
[409,1.5963606834411599,3.1886076927185099,2.9807386398315399,null,9.1076374053955106E-2]
[410,1.5826897621154801,3.1269488334655802,2.93893194198608,null,9.1514110565185602E-2]
[411,1.5787816047668499,3.1655950546264702,3.0480794906616202,null,9.1859817504882799E-2]
[412,1.5754361152648899,3.10555791854858,2.9793224334716801,null,9.2404365539550795E-2]
[413,1.57108306884766,3.1796998977661102,3.00003242492676,null,9.2710018157958998E-2]
[414,1.5660204887390099,3.1404576301574698,2.9820208549499498,null,9.3037605285644503E-2]
[415,1.55847120285034,3.0933780670165998,2.9604578018188499,null,9.3487739562988295E-2]
[416,1.55818748474121,3.0612239837646502,3.01877737045288,null,9.3744277954101604E-2]
[417,1.54880619049072,3.1297678947448699,3.03039455413818,null,9.4276905059814495E-2]
[418,1.5421457290649401,3.13107538223267,2.9492416381835902,null,9.4794273376464802E-2]
[419,1.5425395965576201,3.0811562538146999,2.9064469337463401,null,9.52105522155762E-2]
[420,1.5362620353698699,3.1270933151245099,2.96681880950928,null,9.5455646514892606E-2]
[421,1.54535484313965,3.2210402488708501,2.9624695777893102,null,9.5983505249023396E-2]
[422,1.53246068954468,2.94204521179199,2.8909101486206099,null,9.6308708190917997E-2]
[423,1.5248374938964799,3.1093978881835902,2.9834547042846702,null,9.6749782562255901E-2]
[424,1.5205445289611801,3.0819106101989702,2.9351458549499498,null,9.7028732299804701E-2]
[425,1.51812171936035,2.9718327522277801,2.9660768508911102,null,9.7243785858154297E-2]
[426,1.51677417755127,3.0763535499572798,2.91489601135254,null,9.7540378570556599E-2]
[427,1.51110935211182,3.1420159339904798,2.8876385688781698,null,9.7845077514648396E-2]
[428,1.5146570205688501,3.0865340232849099,2.9463019371032702,null,9.8305702209472698E-2]
[429,1.50947618484497,3.0632300376892099,2.9297018051147501,null,9.8641395568847698E-2]
[430,1.5093626976013199,3.0779170989990199,2.9212050437927202,null,9.8832130432128906E-2]
[431,1.5011301040649401,3.0093455314636199,2.9038538932800302,null,9.8989486694335896E-2]
[432,1.49216079711914,2.9521346092224099,2.8999590873718302,null,9.9134922027587905E-2]
[433,1.50258445739746,3.0768871307372998,2.8426046371460001,null,9.9434375762939495E-2]
[434,1.5028486251831099,3.1471762657165501,2.9147891998290998,null,9.9418163299560602E-2]
[435,1.48501920700073,2.87334156036377,2.8332161903381299,null,9.9634647369384793E-2]
[436,1.4819312095642101,2.6294212341308598,2.6506252288818399,null,9.9739074707031306E-2]
[437,1.4893765449523899,2.9809141159057599,2.8657741546630899,null,9.9877357482910198E-2]
[438,1.4909424781799301,2.99718189239502,2.8683671951293901,null,9.9770545959472698E-2]
[439,1.4889769554138199,3.1241750717163099,2.9262380599975599,null,9.9740505218505901E-2]
[440,1.48242664337158,2.9357829093933101,2.8409590721130402,null,9.9721431732177707E-2]
[441,1.49004507064819,3.02650117874146,2.8734645843505899,null,9.9783897399902302E-2]
[442,1.48244905471802,3.06551170349121,2.89044857025146,null,9.96661186218262E-2]
[443,1.4756541252136199,3.01623439788818,2.83519411087036,null,9.9372863769531306E-2]
[444,1.477623462677,3.0544562339782702,2.8192443847656299,null,9.9150180816650405E-2]
[445,1.4726538658142101,3.1077518463134801,2.8523626327514702,null,9.8886013031005901E-2]
[446,1.47439193725586,3.0249166488647501,2.82982730865479,null,9.8520278930664104E-2]
[447,1.4711127281189,3.04029369354248,2.83420705795288,null,9.8294258117675795E-2]
[448,1.4678940773010301,3.0809230804443399,2.80480289459229,null,9.7929954528808594E-2]
[449,1.47073030471802,3.0167884826660201,2.8341970443725599,null,9.7540378570556599E-2]
[450,1.4640240669250499,2.9868545532226598,2.82981300354004,null,9.6798896789550795E-2]
[451,1.46517086029053,3.0561099052429199,2.8048243522643999,null,9.6401691436767606E-2]
[452,1.4636912345886199,3.15881299972534,2.8260626792907702,null,9.5967769622802707E-2]
[453,1.46177101135254,3.0492577552795401,2.79355669021606,null,9.5623970031738295E-2]
[454,1.4603958129882799,2.9313063621521001,2.8500161170959499,null,9.5197677612304701E-2]
[455,1.46331691741943,2.9943270683288601,2.812744140625,null,9.4555377960205106E-2]
[456,1.45952224731445,2.9651732444763201,2.81912422180176,null,9.3940734863281306E-2]
[457,1.45714807510376,3.0869617462158199,2.8343095779418901,null,9.34185981750488E-2]
[458,1.46025371551514,3.00452327728271,2.7954769134521502,null,9.2939376831054701E-2]
[459,1.45776271820068,3.02429103851318,2.7779722213745099,null,9.2429637908935602E-2]
[460,1.45100021362305,3.04396772384644,2.7869758605957,null,9.1961383819580106E-2]
[461,1.4499106407165501,3.0169725418090798,2.8424201011657702,null,9.1434478759765597E-2]
[462,1.4505033493042001,3.0631737709045401,2.8137044906616202,null,9.0778350830078097E-2]
[463,1.4515638351440401,3.0602121353149401,2.7651214599609402,null,9.0246677398681599E-2]
[464,1.45233249664307,3.05163526535034,2.7698769569396999,null,8.98175239562988E-2]
[465,1.45122098922729,3.0983924865722701,2.7596855163574201,null,8.9251041412353502E-2]
[466,1.4444169998168901,3.0095963478088401,2.73654985427856,null,8.8700294494628906E-2]
[467,1.44643878936768,2.96432733535767,2.7575831413268999,null,8.8185787200927707E-2]
[468,1.4428634643554701,3.0262532234191899,2.7623200416564901,null,8.7606906890869099E-2]
[469,1.43717241287231,2.9395656585693399,2.7322688102722199,null,8.7109088897705106E-2]
[470,1.4424304962158201,2.9977159500122101,2.7294392585754399,null,8.6780071258544894E-2]
[471,1.4462480545043901,2.9746751785278298,2.7425560951232901,null,8.6267948150634793E-2]
[472,1.4464068412780799,3.00998163223267,2.7135457992553702,null,8.57696533203125E-2]
[473,1.4422640800476101,3.0413551330566402,2.7279114723205602,null,8.5230827331542997E-2]
[474,1.4422187805175799,3.17463159561157,2.7658224105835001,null,8.4838390350341797E-2]
[475,1.44173336029053,3.0499563217163099,2.73579072952271,null,8.4142208099365207E-2]
[476,1.43675184249878,2.9230484962463401,2.7542181015014702,null,8.3783149719238295E-2]
[477,1.4375700950622601,2.9652762413024898,2.7111382484436,null,8.3267688751220703E-2]
[478,1.4358558654785201,2.9696826934814502,2.7384171485900901,null,8.2857608795166002E-2]
[479,1.43505334854126,3.0085606575012198,2.7101292610168501,null,8.2489013671875E-2]
[480,1.4344782829284699,2.9514808654785201,2.7062516212463401,null,8.2065105438232394E-2]
[481,1.4335956573486299,3.03300905227661,2.71228075027466,null,8.1633090972900405E-2]
[482,1.4312391281127901,2.9951615333557098,2.7263212203979501,null,8.1198215484619099E-2]
[483,1.4295182228088399,2.9295997619628902,2.6927323341369598,null,8.0843448638916002E-2]
[484,1.4321150779724099,2.9069237709045401,2.6413688659668,null,8.0644130706787095E-2]
[485,1.43909740447998,2.9258871078491202,2.68263816833496,null,8.02569389343262E-2]
[486,1.44302558898926,2.9194579124450701,2.69988012313843,null,7.9686164855957003E-2]
[487,1.38979387283325,2.9113230705261199,2.6557579040527299,null,7.9270839691162095E-2]
[488,1.41066122055054,2.88110399246216,2.67490577697754,null,7.9149723052978502E-2]
[489,1.4201312065124501,2.8413028717040998,2.6594295501709002,null,7.89947509765625E-2]
[490,1.4196910858154299,2.8890266418457,2.6543555259704599,null,7.8716278076171903E-2]
[491,1.42196893692017,2.93928003311157,2.64595603942871,null,7.8375339508056599E-2]
[492,1.4208073616027801,2.95214939117432,2.6693062782287602,null,7.8109264373779297E-2]
[493,1.4175219535827599,2.9312157630920401,2.6672830581664999,null,7.7828407287597698E-2]
[494,1.41799116134644,2.9087877273559601,2.6541690826415998,null,7.7638626098632799E-2]
[495,1.41627025604248,2.9082179069518999,2.6378078460693399,null,7.7542304992675795E-2]
[496,1.4165191650390601,2.91135978698731,2.6510486602783199,null,7.7298164367675795E-2]
[497,1.41428422927856,2.8663558959960902,2.68379878997803,null,7.7151775360107394E-2]
[498,1.40961790084839,2.86299705505371,2.6511759757995601,null,7.7002525329589802E-2]
[499,1.4150743484497099,2.87271928787231,2.6442828178405802,null,7.6810359954833998E-2]
[500,1.41036176681519,3.0108709335327202,2.6589736938476598,null,7.6669216156005901E-2]
[501,1.4079937934875499,2.9080243110656698,2.6681828498840301,null,7.6601028442382799E-2]
[502,1.40642213821411,2.8980340957641602,2.6559791564941402,null,7.6484680175781306E-2]
[503,1.4039320945739699,2.9188642501831099,2.6673645973205602,null,7.6333522796630901E-2]
[504,1.4063906669616699,2.9053540229797399,2.6637339591979998,null,7.6226711273193401E-2]
[505,1.4032168388366699,2.8646125793457,2.66827440261841,null,7.6075553894042997E-2]
[506,1.4010138511657699,2.8789420127868701,2.6489892005920401,null,7.6041698455810602E-2]
[507,1.3990020751953101,2.8747320175170898,2.6316943168640101,null,7.6086521148681599E-2]
[508,1.40016222000122,2.8462114334106401,2.63252973556519,null,7.6083183288574205E-2]
[509,1.39992523193359,2.8963241577148402,2.6447505950927699,null,7.60540962219238E-2]
[510,1.3955054283142101,2.9426627159118701,2.6411118507385298,null,7.6045989990234403E-2]
[511,1.3971915245056199,2.8959622383117698,2.6402535438537602,null,7.5952529907226604E-2]
[512,1.3940620422363299,2.8900198936462398,2.62210988998413,null,7.5913906097412095E-2]
[513,1.39452648162842,2.8701443672180198,2.6300745010375999,null,7.6030731201171903E-2]
[514,1.3907513618469201,2.8584237098693901,2.6353783607482901,null,7.611083984375E-2]
[515,1.3891253471374501,2.8320612907409699,2.5895314216613801,null,7.6112747192382799E-2]
[516,1.39172267913818,2.89384937286377,2.6163277626037602,null,7.6201438903808594E-2]
[517,1.3882627487182599,2.8610191345214799,2.6210093498229998,null,7.6196193695068401E-2]
[518,1.3884854316711399,2.8476829528808598,2.6316475868225102,null,7.6295375823974595E-2]
[519,1.3861670494079601,2.8594994544982901,2.5895400047302202,null,7.6494216918945299E-2]
[520,1.38555288314819,2.8464550971984899,2.5943365097045898,null,7.65948295593262E-2]
[521,1.3842134475707999,2.84221363067627,2.5948753356933598,null,7.6590538024902302E-2]
[522,1.3837628364562999,2.8621373176574698,2.60153436660767,null,7.66558647155762E-2]
[523,1.3797640800476101,2.8643927574157702,2.6098055839538601,null,7.6789855957031306E-2]
[524,1.38171482086182,2.8134231567382799,2.5894436836242698,null,7.68933296203613E-2]
[525,1.3809995651245099,2.8347320556640598,2.5667634010314901,null,7.7104568481445299E-2]
[526,1.3811345100402801,2.8524184226989702,2.5993833541870099,null,7.7311515808105497E-2]
[527,1.3777651786804199,2.8555850982665998,2.5840206146240199,null,7.7446460723876995E-2]
[528,1.37595415115356,2.7866334915161102,2.5601887702941899,null,7.7513217926025405E-2]
[529,1.37852907180786,2.8232254981994598,2.5787663459777801,null,7.7681064605712905E-2]
[530,1.37314701080322,2.8775382041931201,2.5814323425293,null,7.7775955200195299E-2]
[531,1.3738713264465301,2.8219361305236799,2.5692939758300799,null,7.7989101409912095E-2]
[532,1.37209844589233,2.81454658508301,2.5553565025329599,null,7.8011035919189495E-2]
[533,1.37274742126465,2.7988762855529798,2.5458059310913099,null,7.8301429748535198E-2]
[534,1.37065410614014,2.8141522407531698,2.54973316192627,null,7.8433990478515597E-2]
[535,1.3678216934204099,2.7923107147216801,2.5373306274414098,null,7.8529357910156306E-2]
[536,1.36749792098999,2.7872447967529301,2.5546126365661599,null,7.8658580780029297E-2]
[537,1.36655616760254,2.7894172668457,2.5463628768920898,null,7.8742504119873102E-2]
[538,1.36700344085693,2.7584781646728498,2.5248465538024898,null,7.8890323638916002E-2]
[539,1.3643484115600599,2.7776970863342298,2.54030084609985,null,7.9080104827880901E-2]
[540,1.36208772659302,2.77232694625854,2.5161170959472701,null,7.9281330108642606E-2]
[541,1.3619418144226101,2.7366070747375502,2.5179982185363801,null,7.9388141632080106E-2]
[542,1.3566966056823699,2.6697521209716801,2.4967570304870601,null,7.9455852508544894E-2]
[543,1.3569207191467301,2.6532764434814502,2.4796009063720699,null,7.9714775085449205E-2]
[544,1.35530757904053,2.63778448104858,2.4835224151611301,null,7.9702854156494099E-2]
[545,1.3522586822509799,2.63687992095947,2.4711475372314502,null,7.9922676086425795E-2]
[546,1.3509507179260301,2.6517810821533199,2.4759678840637198,null,8.0032825469970703E-2]
[547,1.35406398773193,2.7039699554443399,2.48169994354248,null,8.0323696136474595E-2]
[548,1.3546338081359901,2.7441430091857901,2.5137066841125502,null,8.0327987670898396E-2]
[549,1.3497505187988299,2.7194519042968799,2.5059795379638699,null,8.0378055572509793E-2]
[550,1.3522987365722701,2.7070651054382302,2.4910826683044398,null,8.0493927001953097E-2]
[551,1.3511834144592301,2.70872926712036,2.5249981880188002,null,8.0630779266357394E-2]
[552,1.3503279685974099,2.71249151229858,2.49974584579468,null,8.0782890319824205E-2]
[553,1.34638452529907,2.73773145675659,2.50409936904907,null,8.0872058868408203E-2]
[554,1.3485622406005899,2.7143855094909699,2.50535392761231,null,8.0915927886962905E-2]
[555,1.3472042083740201,2.75633573532104,2.50102615356445,null,8.1029891967773396E-2]
[556,1.346031665802,2.7217884063720699,2.4971370697021502,null,8.1174373626708998E-2]
[557,1.34378242492676,2.7189054489135698,2.49155473709106,null,8.1293106079101604E-2]
[558,1.34439945220947,2.7236924171447798,2.50910568237305,null,8.1283092498779297E-2]
[559,1.3431854248046899,2.7444376945495601,2.4922928810119598,null,8.1338882446289104E-2]
[560,1.3424000740051301,2.7108588218689,2.4883227348327601,null,8.1434726715087905E-2]
[561,1.3410105705261199,2.6837034225463898,2.48976755142212,null,8.1616878509521498E-2]
[562,1.33694839477539,2.7070360183715798,2.4988021850585902,null,8.1595897674560602E-2]
[563,1.33967113494873,2.7193021774292001,2.4711556434631401,null,8.1712245941162095E-2]
[564,1.33855676651001,2.7200155258178702,2.47461986541748,null,8.1757545471191406E-2]
[565,1.33568286895752,2.7174491882324201,2.4767575263977002,null,8.1705093383789104E-2]
[566,1.3349471092224099,2.7099165916442902,2.4729542732238801,null,8.1718921661376995E-2]
[567,1.33539390563965,2.7082204818725599,2.4713993072509801,null,8.1876277923583998E-2]
[568,1.3337836265564,2.6967730522155802,2.4705934524536102,null,8.1747055053710896E-2]
[569,1.33452177047729,2.6974935531616202,2.4648532867431601,null,8.1899166107177707E-2]
[570,1.3311190605163601,2.6889729499816899,2.4576444625854501,null,8.1949234008789104E-2]
[571,1.32819843292236,2.7125434875488299,2.4526171684265101,null,8.2018375396728502E-2]
[572,1.3243670463562001,2.6945939064025901,2.4500255584716801,null,8.2114696502685602E-2]
[573,1.32628774642944,2.6600112915039098,2.4451260566711399,null,8.2017898559570299E-2]
[574,1.3267116546630899,2.6810765266418501,2.4352149963378902,null,8.1984043121337905E-2]
[575,1.32045125961304,2.68223333358765,2.4403948783874498,null,8.2085132598876995E-2]
[576,1.31867074966431,2.65953540802002,2.4338316917419398,null,8.2087039947509793E-2]
[577,1.3247599601745601,2.6443772315978999,2.4275994300842298,null,8.2064628601074205E-2]
[578,1.31834173202515,2.6695632934570299,2.4256572723388699,null,8.2105159759521498E-2]
[579,1.3130536079406701,2.6466183662414502,2.4201979637146001,null,8.1972122192382799E-2]
[580,1.3165698051452599,2.6367964744567902,2.4199957847595202,null,8.2003593444824205E-2]
[581,1.3217024803161599,2.6303400993347199,2.4058165550231898,null,8.2103729248046903E-2]
[582,1.3117923736572299,2.6263189315795898,2.4079999923706099,null,8.18829536437988E-2]
[583,1.30044841766357,2.6426157951354998,2.4218635559082,null,8.1649303436279297E-2]
[584,1.31464815139771,2.6474375724792498,2.40884208679199,null,8.1670761108398396E-2]
[585,1.3164315223693801,2.6180868148803702,2.4054331779479998,null,8.1708908081054701E-2]
[586,1.3068709373474099,2.6252641677856401,2.40704298019409,null,8.1514835357666002E-2]
[587,1.31009721755981,2.6143431663513201,2.4050059318542498,null,8.1596851348876995E-2]
[588,1.3103399276733401,2.59649610519409,2.3992552757263201,null,8.1506252288818401E-2]
[589,1.3055939674377399,2.62219285964966,2.40659475326538,null,8.1429481506347698E-2]
[590,1.30862045288086,2.6148543357849099,2.40969657897949,null,8.1383228302001995E-2]
[591,1.3082532882690401,2.6150312423706099,2.4003677368164098,null,8.1288337707519503E-2]
[592,1.30989217758179,2.6154484748840301,2.3944778442382799,null,8.1218719482421903E-2]
[593,1.3110947608947801,2.5982317924499498,2.3928642272949201,null,8.1082820892333998E-2]
[594,1.3020114898681601,2.6129589080810498,2.39768314361572,null,8.1033229827880901E-2]
[595,1.3093638420105,2.60993528366089,2.3879866600036599,null,8.0958366394042997E-2]
[596,1.3023157119751001,2.5946350097656299,2.39072608947754,null,8.0813407897949205E-2]
[597,1.30690717697144,2.6173253059387198,2.3858728408813499,null,8.0702781677246094E-2]
[598,1.3074297904968299,2.5906405448913601,2.3896422386169398,null,8.0609798431396498E-2]
[599,1.30646276473999,2.5868091583252002,2.3796300888061501,null,8.0539703369140597E-2]
[600,1.3014678955078101,2.58125877380371,2.3764781951904301,null,8.0439090728759793E-2]
[601,1.3027648925781199,2.58405590057373,2.37408447265625,null,8.0296516418457003E-2]
[602,1.30297374725342,2.5887246131896999,2.3716611862182599,null,8.0212116241455106E-2]
[603,1.30311059951782,2.5797438621521001,2.3756685256957999,null,8.0019950866699205E-2]
[604,1.29898405075073,2.5903177261352499,2.3776612281799299,null,8.0026149749755901E-2]
[605,1.3018989562988299,2.5694985389709499,2.36206102371216,null,7.9817295074462905E-2]
[606,1.30181312561035,2.5673513412475599,2.3670425415039098,null,7.97009468078613E-2]
[607,1.3004908561706501,2.5717587471008301,2.3676013946533199,null,7.9710006713867201E-2]
[608,1.2982034683227499,2.5577321052551301,2.3675298690795898,null,7.96246528625488E-2]
[609,1.3009991645812999,2.5536918640136701,2.3531351089477499,null,7.9443454742431599E-2]
[610,1.29821872711182,2.5303840637207,2.3453564643859899,null,7.9393386840820299E-2]
[611,1.2924208641052199,2.47525262832642,2.32042455673218,null,7.9233646392822293E-2]
[612,1.2935099601745601,2.4774866104125999,2.3085098266601598,null,7.9149246215820299E-2]
[613,1.2962064743042001,2.5065460205078098,2.3332786560058598,null,7.89337158203125E-2]
[614,1.29524993896484,2.5245213508606001,2.3378105163574201,null,7.8757286071777302E-2]
[615,1.29488277435303,2.5378661155700701,2.33869409561157,null,7.8784942626953097E-2]
[616,1.2941932678222701,2.5231914520263699,2.3452601432800302,null,7.8778266906738295E-2]
[617,1.2970495223998999,2.5290122032165501,2.33690404891968,null,7.8619480133056599E-2]
[618,1.29472637176514,2.5413289070129399,2.3464279174804701,null,7.8361511230468806E-2]
[619,1.2946801185607899,2.5308647155761701,2.33435726165771,null,7.8317165374755901E-2]
[620,1.2961225509643599,2.5116147994995099,2.3353085517883301,null,7.82885551452637E-2]
[621,1.29705286026001,2.5310473442077601,2.3289766311645499,null,7.8101158142089802E-2]
[622,1.3052897453308101,2.5345869064331099,2.3239216804504399,null,7.8122138977050795E-2]
[623,1.3081846237182599,2.51477098464966,2.31421995162964,null,7.8102111816406306E-2]
[624,1.3068380355835001,2.53177738189697,2.3061060905456499,null,7.8100681304931599E-2]
[625,1.2953848838806199,2.5404524803161599,2.3003706932067902,null,7.7997207641601604E-2]
[626,1.28143358230591,2.5178360939025901,2.3141040802002002,null,7.7728271484375E-2]
[627,1.2758259773254399,2.4693293571472199,2.34000444412231,null,7.7557563781738295E-2]
[628,1.2717800140380899,2.4746327400207502,2.3578662872314502,null,7.7432155609130901E-2]
[629,1.27999591827393,2.4841570854186998,2.35580205917358,null,7.74035453796387E-2]
[630,1.290931224823,2.4772472381591801,2.3536801338195801,null,7.7459812164306599E-2]
[631,1.2929615974426301,2.4909796714782702,2.3208699226379399,null,7.7365398406982394E-2]
[632,1.28774690628052,2.4984073638915998,2.3112630844116202,null,7.7381134033203097E-2]
[633,1.2844314575195299,2.4951219558715798,2.32127714157104,null,7.7236175537109403E-2]
[634,1.28215885162354,2.4785494804382302,2.3255858421325701,null,7.7171325683593806E-2]
[635,1.2820305824279801,2.4863433837890598,2.3261237144470202,null,7.6979160308837905E-2]
[636,1.28288698196411,2.4888224601745601,2.3259468078613299,null,7.68780708312988E-2]
[637,1.2770361900329601,2.4875850677490199,2.3230547904968302,null,7.69238471984863E-2]
[638,1.2761359214782699,2.47471046447754,2.32329320907593,null,7.6750755310058594E-2]
[639,1.2875108718872099,2.4621157646179199,2.3171014785766602,null,7.6781272888183594E-2]
[640,1.2891931533813501,2.4630255699157702,2.29647636413574,null,7.6722145080566406E-2]
[641,1.29179191589355,2.4964065551757799,2.2870631217956499,null,7.6939582824707003E-2]
[642,1.2960681915283201,2.4796690940856898,2.27130174636841,null,7.6719284057617201E-2]
[643,1.2808270454406701,2.4745297431945801,2.2630033493042001,null,7.6656818389892606E-2]
[644,1.27077484130859,2.4513082504272501,2.27795362472534,null,7.6630115509033203E-2]
[645,1.2667713165283201,2.4563469886779798,2.3110942840576199,null,7.6658248901367201E-2]
[646,1.2733001708984399,2.4412293434143102,2.30623579025269,null,7.6628684997558594E-2]
[647,1.2788329124450699,2.4319090843200701,2.30893898010254,null,7.6619148254394503E-2]
[648,1.27677726745605,2.4529938697814901,2.28665351867676,null,7.6623916625976604E-2]
[649,1.2758927345275899,2.42241287231445,2.2814502716064502,null,7.6622009277343806E-2]
[650,1.2745280265808101,2.41152143478394,2.2778801918029798,null,7.6525211334228502E-2]
[651,1.2761249542236299,2.4431238174438499,2.2876949310302699,null,7.6604366302490207E-2]
[652,1.2718820571899401,2.4380955696106001,2.2854361534118701,null,7.6702117919921903E-2]
[653,1.27212905883789,2.41419458389282,2.2772784233093302,null,7.6694488525390597E-2]
[654,1.27096223831177,2.3994994163513201,2.2822566032409699,null,7.6719760894775405E-2]
[655,1.2754311561584499,2.4004359245300302,2.2629776000976598,null,7.6937675476074205E-2]
[656,1.2816791534423799,2.37021112442017,2.2318654060363801,null,7.6802253723144503E-2]
[657,1.2138638496398899,2.4155235290527299,2.230224609375,null,7.6079368591308594E-2]
[658,1.2505583763122601,2.3821110725402801,2.24867486953735,null,7.6697349548339802E-2]
[659,1.2664771080017101,2.4012989997863801,2.2616915702819802,null,7.69000053405762E-2]
[660,1.26829385757446,2.41339159011841,2.2672872543335001,null,7.6970100402832003E-2]
[661,1.26560258865356,2.38950395584106,2.2661709785461399,null,7.7124118804931599E-2]
[662,1.2664146423339799,2.3855671882629399,2.2677688598632799,null,7.7177047729492201E-2]
[663,1.2658038139343299,2.3855395317077601,2.2623987197875999,null,7.7228069305419894E-2]
[664,1.2624549865722701,2.3831830024719198,2.2635436058044398,null,7.7276229858398396E-2]
[665,1.26525926589966,2.4017167091369598,2.2557821273803702,null,7.7306747436523396E-2]
[666,1.26210594177246,2.37223243713379,2.25359106063843,null,7.7404975891113295E-2]
[667,1.2629432678222701,2.3920092582702601,2.2521233558654798,null,7.7482223510742201E-2]
[668,1.2630658149719201,2.37948846817017,2.2568316459655802,null,7.7611923217773396E-2]
[669,1.2608509063720701,2.3779139518737802,2.25674247741699,null,7.7731609344482394E-2]
[670,1.2608962059021001,2.39013576507568,2.2535595893859899,null,7.7703952789306599E-2]
[671,1.26099681854248,2.3760633468627899,2.25614213943481,null,7.7971935272216797E-2]
[672,1.25937843322754,2.3600225448608398,2.2480330467224099,null,7.8073978424072293E-2]
[673,1.2578153610229501,2.3672618865966801,2.2444596290588401,null,7.8151702880859403E-2]
[674,1.25666856765747,2.3668041229247998,2.2577791213989298,null,7.8332424163818401E-2]
[675,1.2572169303894001,2.35769462585449,2.2493195533752401,null,7.84649848937988E-2]
[676,1.2559027671814,2.36128950119019,2.2443041801452601,null,7.85980224609375E-2]
[677,1.2559332847595199,2.3586792945861799,2.2488341331481898,null,7.88159370422363E-2]
[678,1.2546558380127,2.3460001945495601,2.2377185821533199,null,7.89294242858887E-2]
[679,1.2532696723937999,2.3484025001525901,2.2401647567749001,null,7.9079627990722698E-2]
[680,1.2522716522216799,2.3557558059692401,2.2456865310668901,null,7.9242706298828097E-2]
[681,1.2514500617980999,2.3441114425659202,2.2428855895996098,null,7.9469680786132799E-2]
[682,1.25167655944824,2.3393068313598602,2.2355465888977002,null,7.9701900482177707E-2]
[683,1.25038862228394,2.3348422050476101,2.2367110252380402,null,7.9893112182617201E-2]
[684,1.2505793571472199,2.3402190208435099,2.2372145652771001,null,8.0156326293945299E-2]
[685,1.24889135360718,2.3404669761657702,2.2304201126098602,null,8.0393791198730497E-2]
[686,1.24856376647949,2.3297472000122101,2.2246251106262198,null,8.0537319183349595E-2]
[687,1.24822378158569,2.3284130096435498,2.2327251434326199,null,8.0756664276123102E-2]
[688,1.2461199760437001,2.3226795196533199,2.22664451599121,null,8.0941677093505901E-2]
[689,1.24717617034912,2.31657886505127,2.22528123855591,null,8.1168651580810602E-2]
[690,1.2446217536926301,2.3069944381713898,2.2276129722595202,null,8.1397056579589802E-2]
[691,1.2456479072570801,2.3209753036499001,2.2222771644592298,null,8.1661701202392606E-2]
[692,1.24393558502197,2.3187112808227499,2.22190141677856,null,8.1853866577148396E-2]
[693,1.24361228942871,2.30606889724731,2.2218961715698198,null,8.2017898559570299E-2]
[694,1.24200963973999,2.3058347702026398,2.2190122604370099,null,8.2265853881835896E-2]
[695,1.2415280342102,2.3053441047668501,2.2187066078186,null,8.2507133483886705E-2]
[696,1.2415256500244101,2.30395555496216,2.21651268005371,null,8.26983451843262E-2]
[697,1.24029016494751,2.2998490333557098,2.2118377685546902,null,8.29424858093262E-2]
[698,1.2389893531799301,2.2949786186218302,2.2054777145385698,null,8.3205699920654297E-2]
[699,1.2390336990356401,2.2957839965820299,2.2114715576171902,null,8.3484649658203097E-2]
[700,1.2379627227783201,2.2919549942016602,2.2053852081298801,null,8.3562374114990207E-2]
[701,1.2380800247192401,2.29498195648193,2.2068314552307098,null,8.3817005157470703E-2]
[702,1.2363739013671899,2.28768062591553,2.2065596580505402,null,8.4085464477539104E-2]
[703,1.2356195449829099,2.2777757644653298,2.2020964622497599,null,8.4316253662109403E-2]
[704,1.23465776443481,2.2773904800414999,2.2042922973632799,null,8.4527492523193401E-2]
[705,1.23440933227539,2.2660789489746098,2.2013492584228498,null,8.4754467010498102E-2]
[706,1.23399114608765,2.2692885398864702,2.1953873634338401,null,8.50024223327637E-2]
[707,1.23208427429199,2.2642893791198699,2.1985936164856001,null,8.53228569030762E-2]
[708,1.2319903373718299,2.2633118629455602,2.1907649040222199,null,8.5572719573974595E-2]
[709,1.2312989234924301,2.2578392028808598,2.1878247261047399,null,8.5806846618652302E-2]
[710,1.23019075393677,2.25356101989746,2.18969678878784,null,8.61968994140625E-2]
[711,1.22829914093018,2.2531614303588898,2.1921901702880899,null,8.6503505706787095E-2]
[712,1.2286238670349099,2.24615430831909,2.18747901916504,null,8.6866855621337905E-2]
[713,1.22789525985718,2.2490315437316899,2.19490623474121,null,8.7123870849609403E-2]
[714,1.22557544708252,2.24548292160034,2.18963670730591,null,8.7475299835205106E-2]
[715,1.2263207435607899,2.2373571395874001,2.1868963241577202,null,8.7740898132324205E-2]
[716,1.2255220413207999,2.23979520797729,2.18625068664551,null,8.80017280578613E-2]
[717,1.22490358352661,2.24225997924805,2.1842470169067401,null,8.8239669799804701E-2]
[718,1.2227258682251001,2.2320303916931201,2.18418312072754,null,8.8512420654296903E-2]
[719,1.22255659103394,2.2240395545959499,2.1786422729492201,null,8.8923454284667997E-2]
[720,1.2227253913879399,2.23205614089966,2.1823072433471702,null,8.9266300201416002E-2]
[721,1.2211337089538601,2.2244210243225102,2.18134641647339,null,8.9664459228515597E-2]
[722,1.2203683853149401,2.2256989479064901,2.1796584129333501,null,8.9994430541992201E-2]
[723,1.2194857597351101,2.21590328216553,2.1833658218383798,null,9.03124809265137E-2]
[724,1.2198958396911599,2.2163038253784202,2.1786093711853001,null,9.0562820434570299E-2]
[725,1.21768522262573,2.2115716934204102,2.17509841918945,null,9.0947151184082003E-2]
[726,1.21600294113159,2.2060103416442902,2.1756339073181201,null,9.1155529022216797E-2]
[727,1.21659660339355,2.2088527679443399,2.1729760169982901,null,9.1557979583740207E-2]
[728,1.2152848243713399,2.2086744308471702,2.1689510345459002,null,9.1866016387939495E-2]
[729,1.21375513076782,2.1955142021179199,2.1783790588378902,null,9.2342376708984403E-2]
[730,1.2142310142517101,2.2008862495422399,2.17144107818604,null,9.2738151550292997E-2]
[731,1.21212005615234,2.20289182662964,2.16362476348877,null,9.30676460266113E-2]
[732,1.21340179443359,2.2063646316528298,2.1627063751220699,null,9.3265533447265597E-2]
[733,1.2115840911865201,2.19241142272949,2.1669483184814502,null,9.3565940856933594E-2]
[734,1.2099037170410201,2.1856989860534699,2.1697444915771502,null,9.3923568725585896E-2]
[735,1.2096576690673799,2.1879715919494598,2.1582722663879399,null,9.4237327575683594E-2]
[736,1.20883417129517,2.18731784820557,2.15970802307129,null,9.4696998596191406E-2]
[737,1.2087645530700699,2.18249464035034,2.1572613716125502,null,9.5057487487792997E-2]
[738,1.2082386016845701,2.1781649589538601,2.1609077453613299,null,9.5359802246093806E-2]
[739,1.2069854736328101,2.17229127883911,2.15860891342163,null,9.56006050109863E-2]
[740,1.2061858177185101,2.1720762252807599,2.1542158126831099,null,9.5900058746337905E-2]
[741,1.2073454856872601,2.1701698303222701,2.1513724327087398,null,9.6338748931884793E-2]
[742,1.20544910430908,2.1749072074890101,2.1510453224182098,null,9.6728324890136705E-2]
[743,1.2047491073608401,2.1604318618774401,2.1502485275268599,null,9.7143173217773396E-2]
[744,1.20390224456787,2.1624736785888699,2.15310478210449,null,9.7392082214355497E-2]
[745,1.2035698890686,2.15629911422729,2.1504478454589799,null,9.7659587860107394E-2]
[746,1.2034096717834499,2.1564736366271999,2.1421370506286599,null,9.8005771636962905E-2]
[747,1.2010703086853001,2.1528353691101101,2.14624071121216,null,9.8473072052001995E-2]
[748,1.2018613815307599,2.1524920463561998,2.1416831016540501,null,9.8943710327148396E-2]
[749,1.2001266479492201,2.1543641090393102,2.13956642150879,null,9.9223136901855497E-2]
[750,1.2002201080322299,2.1436352729797399,2.1376857757568399,null,9.9473953247070299E-2]
[751,1.1992330551147501,2.1498169898986799,2.13683414459229,null,9.9831581115722698E-2]
[752,1.1986994743347199,2.1472949981689502,2.1429615020752002,null,0.10032081604003899]
[753,1.19929647445679,2.1380190849304199,2.1292753219604501,null,0.100794315338135]
[754,1.19680976867676,2.13432788848877,2.1311349868774401,null,0.101083278656006]
[755,1.1964707374572801,2.1331205368042001,2.1333823204040501,null,0.10128450393676799]
[756,1.1956090927123999,2.1277003288268999,2.12957859039307,null,0.10168647766113301]
[757,1.19474029541016,2.1219525337219198,2.1250700950622599,null,0.10224103927612301]
[758,1.19442987442017,2.1239681243896502,2.1206908226013201,null,0.102553367614746]
[759,1.19273805618286,2.1266322135925302,2.1270494461059601,null,0.102841377258301]
[760,1.19175100326538,2.11944532394409,2.1185302734375,null,0.103143215179443]
[761,1.1921467781066899,2.1168045997619598,2.1153287887573198,null,0.103636264801025]
[762,1.1927433013916,2.1120362281799299,2.1183338165283199,null,0.104132652282715]
[763,1.18960809707642,2.1089520454406698,2.1173796653747599,null,0.104422569274902]
[764,1.1899003982543901,2.1089615821838401,2.1142501831054701,null,0.10461997985839799]
[765,1.1895771026611299,2.1103463172912602,2.1128745079040501,null,0.105023384094238]
[766,1.1891570091247601,2.1035394668579102,2.1123890876770002,null,0.105533599853516]
[767,1.18832588195801,2.1016530990600599,2.1096973419189502,null,0.105819702148437]
[768,1.1855378150939899,2.0981197357177699,2.10721683502197,null,0.10601472854614299]
[769,1.1863145828247099,2.0998301506042498,2.1079082489013699,null,0.106399536132812]
[770,1.1850066184997601,2.0921592712402299,2.1067948341369598,null,0.106925487518311]
[771,1.1844744682312001,2.08960056304932,2.10220527648926,null,0.107205390930176]
[772,1.1854319572448699,2.09574174880981,2.1030473709106401,null,0.107312202453613]
[773,1.1824212074279801,2.0923819541931201,2.10368824005127,null,0.107736110687256]
[774,1.1836352348327599,2.0847043991088898,2.0999298095703098,null,0.108297824859619]
[775,1.1826915740966799,2.0815291404724099,2.1008596420288099,null,0.108563899993896]
[776,1.18218326568604,2.08644819259644,2.1021533012390101,null,0.108679294586182]
[777,1.18061447143555,2.08057641983032,2.0939588546752899,null,0.10919618606567399]
[778,1.18083572387695,2.07549953460693,2.0980415344238299,null,0.109655857086182]
[779,1.1780991554260301,2.0712628364563002,2.0998349189758301,null,0.109843730926514]
[780,1.17947149276733,2.0734224319457999,2.0968813896179199,null,0.110012054443359]
[781,1.1774988174438501,2.0654854774475102,2.0925450325012198,null,0.11057233810424801]
[782,1.17681837081909,2.0655503273010298,2.0925245285034202,null,0.11096715927124]
[783,1.1754193305969201,2.0595364570617698,2.0944085121154798,null,0.11102485656738301]
[784,1.17692852020264,2.0591158866882302,2.0955290794372599,null,0.11136436462402299]
[785,1.1742424964904801,2.0618658065795898,2.0925107002258301,null,0.111927509307861]
[786,1.1745305061340301,2.0519447326660201,2.0941023826599099,null,0.11212205886840799]
[787,1.17279100418091,2.0515899658203098,2.0907449722289999,null,0.11232042312622099]
[788,1.17176342010498,2.0518245697021502,2.0899233818054199,null,0.112856388092041]
[789,1.17206287384033,2.0511045455932599,2.0950412750244101,null,0.11322355270385701]
[790,1.1722121238708501,2.0457348823547399,2.0851531028747599,null,0.113278865814209]
[791,1.1696257591247601,2.0419273376464799,2.0917124748229998,null,0.11377382278442399]
[792,1.1694045066833501,2.04363965988159,2.0895504951477002,null,0.114226341247559]
[793,1.16926193237305,2.0398974418640101,2.0910110473632799,null,0.114296436309814]
[794,1.16560077667236,2.03527164459229,2.09462547302246,null,0.114678382873535]
[795,1.16859674453735,2.0344719886779798,2.0898909568786599,null,0.11522483825683601]
[796,1.16776323318481,2.0391793251037602,2.0873222351074201,null,0.11529541015625]
[797,1.1660947799682599,2.0322713851928702,2.0893578529357901,null,0.115531444549561]
[798,1.1648988723754901,2.0283169746398899,2.09060907363892,null,0.116131782531738]
[799,1.1649413108825699,2.0272808074951199,2.0863404273986799,null,0.116233348846436]
[800,1.1636390686035201,2.0196065902710001,2.0904598236084002,null,0.11656236648559599]
[801,1.1635365486145,2.0211844444274898,2.0864987373352002,null,0.11706209182739299]
[802,1.16226005554199,2.0198707580566402,2.09069919586182,null,0.117185115814209]
[803,1.1616225242614699,2.0130729675293,2.0893115997314502,null,0.11740446090698201]
[804,1.1617527008056601,2.0127081871032702,2.0861005783081099,null,0.11792707443237301]
[805,1.15945625305176,2.0148520469665501,2.0891432762146001,null,0.118031978607178]
[806,1.1599102020263701,2.0097064971923801,2.0816516876220699,null,0.11834287643432601]
[807,1.1592607498168901,2.0027871131896999,2.0871548652648899,null,0.118827819824219]
[808,1.1585159301757799,2.0074172019958501,2.0829625129699698,null,0.119024753570557]
[809,1.1582007408142101,2.00282955169678,2.0779614448547399,null,0.119184970855713]
[810,1.1566843986511199,1.99930715560913,2.0807909965515101,null,0.119610786437988]
[811,1.1566219329834,1.9986872673034699,2.08140325546265,null,0.119810581207275]
[812,1.15630626678467,1.9922580718994101,2.0816693305969198,null,0.12006950378418001]
[813,1.15440320968628,1.9874238967895499,2.0780067443847701,null,0.120462894439697]
[814,1.15504550933838,1.9866375923156701,2.0744357109069802,null,0.12059497833252]
[815,1.1539216041564899,1.9865837097168,2.0782012939453098,null,0.12091588973999]
[816,1.1541943550109901,1.98199939727783,2.0693402290344198,null,0.12115478515625]
[817,1.15240430831909,1.9801497459411599,2.0716066360473602,null,0.121313571929932]
[818,1.15280866622925,1.98294448852539,2.07036685943604,null,0.121701240539551]
[819,1.1522798538207999,1.97002601623535,2.0690040588378902,null,0.121932983398437]
[820,1.15117216110229,1.9778199195861801,2.0667061805725102,null,0.122077941894531]
[821,1.15142726898193,1.9712162017822299,2.0657777786254901,null,0.122493743896484]
[822,1.15164995193481,1.9746222496032699,2.0615077018737802,null,0.12258243560791]
[823,1.15081310272217,1.9694995880127,2.0575385093689,null,0.12294960021972701]
[824,1.14930820465088,1.96631336212158,2.0628128051757799,null,0.12326097488403299]
[825,1.1487107276916499,1.9642539024353001,2.05625200271606,null,0.12340593338012699]
[826,1.1500482559204099,1.9637136459350599,2.0508108139038099,null,0.12381029129028299]
[827,1.1483268737793,1.96107721328735,2.0534467697143599,null,0.123894691467285]
[828,1.14826011657715,1.95646619796753,2.05403804779053,null,0.124216556549072]
[829,1.1486625671386701,1.95587682723999,2.0532593727111799,null,0.124501705169678]
[830,1.1482024192810101,1.9580612182617201,2.0441846847534202,null,0.12468290328979501]
[831,1.14702224731445,1.9542045593261701,2.05045366287231,null,0.124964237213135]
[832,1.14619493484497,1.9475674629211399,2.0465145111084002,null,0.12517452239990201]
[833,1.1453051567077599,1.95308065414429,2.0424180030822798,null,0.12536716461181599]
[834,1.14611196517944,1.9454431533813501,2.0429983139038099,null,0.12569618225097701]
[835,1.14531946182251,1.94023609161377,2.0397682189941402,null,0.12586402893066401]
[836,1.1449899673461901,1.9426527023315401,2.0372114181518599,null,0.12618589401245101]
[837,1.1466259956359901,1.9430103302002,2.0346717834472701,null,0.126347541809082]
[838,1.14376449584961,1.9357385635376001,2.0405564308166499,null,0.126627922058105]
[839,1.1440577507019001,1.93837118148804,2.0327410697936998,null,0.12689733505249001]
[840,1.1436753273010301,1.93161201477051,2.0329031944274898,null,0.12698698043823201]
[841,1.14400386810303,1.9333066940307599,2.0300703048706099,null,0.12736892700195299]
[842,1.143150806427,1.92770576477051,2.0328307151794398,null,0.12744569778442399]
[843,1.14253950119019,1.92489385604858,2.0293130874633798,null,0.127720832824707]
[844,1.1441116333007799,1.91995000839233,2.02831363677979,null,0.12781143188476601]
[845,1.14152431488037,1.9279937744140601,2.0233011245727499,null,0.128123760223389]
[846,1.1433787345886199,1.9225330352783201,2.0284051895141602,null,0.12844800949096699]
[847,1.1414546966552701,1.91890525817871,2.0215802192688002,null,0.128501892089844]
[848,1.1423869132995601,1.92254590988159,2.0191464424133301,null,0.12879276275634799]
[849,1.14016962051392,1.9175276756286599,2.0223593711853001,null,0.128993034362793]
[850,1.14165687561035,1.9117736816406199,2.0171303749084499,null,0.12910556793212899]
[851,1.1396336555480999,1.9070525169372601,2.01627445220947,null,0.129284858703613]
[852,1.1388430595398,1.90650081634521,2.0175504684448198,null,0.12947416305542001]
[853,1.13796043395996,1.9086666107177701,2.0163702964782702,null,0.12973117828369099]
[854,1.1402072906494101,1.9043269157409699,2.00937080383301,null,0.12972927093505901]
[855,1.13963651657105,1.89613485336304,2.0094041824340798,null,0.13009214401245101]
[856,1.1371164321899401,1.90395402908325,2.0097122192382799,null,0.13025903701782199]
[857,1.1389360427856401,1.9061684608459499,2.00965404510498,null,0.13050270080566401]
[858,1.13741254806519,1.8971543312072801,2.00464868545532,null,0.13042402267456099]
[859,1.1381816864013701,1.89364242553711,2.00765752792358,null,0.13084936141967801]
[860,1.1362504959106401,1.89251184463501,2.00627565383911,null,0.13085699081420901]
[861,1.13774633407593,1.89256048202515,2.0057849884033199,null,0.13110303878784199]
[862,1.1353125572204601,1.8847026824951201,2.0021672248840301,null,0.13117599487304701]
[863,1.13700819015503,1.8815779685974099,2.00613212585449,null,0.13148689270019501]
[864,1.1358108520507799,1.88994169235229,2.0011825561523402,null,0.13157272338867201]
[865,1.1344842910766599,1.88413906097412,1.99931812286377,null,0.131659030914307]
[866,1.1349558830261199,1.8822646141052199,2.0038938522338898,null,0.13185977935790999]
[867,1.13314533233643,1.8794689178466799,2.0082564353942902,null,0.131944179534912]
[868,1.1334376335144001,1.87164211273193,2.0005698204040501,null,0.13216972351074199]
[869,1.13386106491089,1.8759622573852499,2.0022850036621098,null,0.13230228424072299]
[870,1.13190793991089,1.87231969833374,1.9989652633667001,null,0.13253736495971699]
[871,1.1328415870666499,1.87007808685303,2.00137090682983,null,0.132573127746582]
[872,1.1315727233886701,1.8695645332336399,1.9997711181640601,null,0.133030891418457]
[873,1.1315164566039999,1.87063789367676,2.0015530586242698,null,0.13296747207641599]
[874,1.1291375160217301,1.86436319351196,1.99233198165894,null,0.13312292098999001]
[875,1.13095998764038,1.86398077011108,2.0031256675720202,null,0.13318252563476601]
[876,1.12971115112305,1.8618965148925799,1.99445104598999,null,0.133476257324219]
[877,1.1289191246032699,1.8587183952331501,1.99753570556641,null,0.133440971374512]
[878,1.12784719467163,1.8570966720581099,1.99158239364624,null,0.133802890777588]
[879,1.12691450119019,1.85440397262573,1.9949030876159699,null,0.13381242752075201]
[880,1.12827396392822,1.85419702529907,1.9962196350097701,null,0.13409614562988301]
[881,1.1268849372863801,1.8552041053771999,1.99825096130371,null,0.134181022644043]
[882,1.12729072570801,1.8509092330932599,1.9897050857543901,null,0.13434886932373]
[883,1.12443399429321,1.8474931716918901,1.9963564872741699,null,0.13442134857177701]
[884,1.1258363723754901,1.8439793586730999,1.9945864677429199,null,0.13471126556396501]
[885,1.1237263679504399,1.8493952751159699,1.9941086769103999,null,0.13474845886230499]
[886,1.1246972084045399,1.8399772644043,1.9938702583312999,null,0.13498115539550801]
[887,1.1235756874084499,1.8416934013366699,1.9827904701232899,null,0.134970188140869]
[888,1.12439489364624,1.84538078308105,1.9861378669738801,null,0.135278224945068]
[889,1.12195825576782,1.83615922927856,1.98517370223999,null,0.135168552398682]
[890,1.1223292350769001,1.83537578582764,1.98430347442627,null,0.1353759765625]
[891,1.1221499443054199,1.8325614929199201,1.9820313453674301,null,0.135447978973389]
[892,1.12061214447021,1.83209180831909,1.98445177078247,null,0.13573884963989299]
[893,1.1209626197814899,1.8319797515869101,1.9836411476135301,null,0.135801792144775]
[894,1.12029981613159,1.8299632072448699,1.98180532455444,null,0.135998725891113]
[895,1.1184597015380899,1.8207411766052199,1.97893238067627,null,0.13609361648559601]
[896,1.1195974349975599,1.8270583152771001,1.9763197898864699,null,0.13617038726806599]
[897,1.1170482635498,1.81736660003662,1.9767107963562001,null,0.13632154464721699]
[898,1.1194748878478999,1.81627368927002,1.9792060852050799,null,0.136418342590332]
[899,1.1165952682495099,1.8183188438415501,1.9758996963501001,null,0.13662958145141599]
[900,1.1173443794250499,1.82034587860107,1.9766826629638701,null,0.13665771484375]
[901,1.1161241531372099,1.81241178512573,1.9752564430236801,null,0.13676261901855499]
[902,1.1163792610168499,1.81404829025269,1.9712839126586901,null,0.13683891296386699]
[903,1.1165513992309599,1.8116412162780799,1.96803951263428,null,0.13708877563476601]
[904,1.1152930259704601,1.80764532089233,1.97387599945068,null,0.13720321655273399]
[905,1.1148333549499501,1.8036637306213399,1.9668159484863299,null,0.137309074401855]
[906,1.1150546073913601,1.79993152618408,1.9682021141052199,null,0.13730430603027299]
[907,1.1163182258605999,1.80307912826538,1.96142482757568,null,0.1373610496521]
[908,1.1134004592895499,1.80075311660767,1.9646196365356401,null,0.13739728927612299]
[909,1.1150755882263199,1.8003692626953101,1.9661865234375,null,0.137531757354736]
[910,1.1127305030822801,1.7989854812622099,1.96418809890747,null,0.13767290115356401]
[911,1.1152930259704601,1.7968578338623,1.9595084190368699,null,0.137831211090088]
[912,1.1120123863220199,1.79545545578003,1.96199607849121,null,0.13780784606933599]
[913,1.11335277557373,1.79168701171875,1.96234130859375,null,0.13797664642334001]
[914,1.1124505996704099,1.79204177856445,1.9577503204345701,null,0.137906074523926]
[915,1.11288690567017,1.7883772850036599,1.9532642364502,null,0.138037204742432]
[916,1.11077260971069,1.7827639579773,1.9546217918396001,null,0.138267517089844]
[917,1.1122307777404801,1.7905073165893599,1.95845746994019,null,0.13827419281005901]
[918,1.11221504211426,1.78577852249146,1.95021152496338,null,0.13824462890625]
[919,1.11151647567749,1.78302097320557,1.95194244384766,null,0.138418674468994]
[920,1.1104145050048799,1.78295946121216,1.95225858688354,null,0.138529777526855]
[921,1.1112079620361299,1.7801752090454099,1.94621229171753,null,0.13864850997924799]
[922,1.10954093933105,1.77366542816162,1.94442939758301,null,0.13863420486450201]
[923,1.1114687919616699,1.7716159820556601,1.95092725753784,null,0.13876771926879899]
[924,1.11002445220947,1.7772178649902299,1.94408130645752,null,0.138821601867676]
[925,1.1115136146545399,1.7736225128173799,1.94245624542236,null,0.13888359069824199]
[926,1.1082081794738801,1.76955318450928,1.94402027130127,null,0.139151096343994]
[927,1.11012315750122,1.76467180252075,1.9414973258972199,null,0.13913631439209001]
[928,1.1087942123413099,1.7663488388061499,1.9402561187744101,null,0.13907051086425801]
[929,1.10936975479126,1.7617149353027299,1.94022464752197,null,0.13917016983032199]
[930,1.1083345413207999,1.76183605194092,1.9382209777832,null,0.13941478729248]
[931,1.1075620651245099,1.7573227882385301,1.93422079086304,null,0.139387607574463]
[932,1.1077175140380899,1.7596693038940401,1.9372353553771999,null,0.13942670822143599]
[933,1.10672950744629,1.7599301338195801,1.94099092483521,null,0.139572143554687]
[934,1.1071195602417001,1.7580394744873,1.94017505645752,null,0.13974332809448201]
[935,1.10735034942627,1.7547569274902299,1.9267816543579099,null,0.13973474502563499]
[936,1.1081600189209,1.7493195533752399,1.93174695968628,null,0.13985490798950201]
[937,1.10430955886841,1.75072765350342,1.9351725578308101,null,0.13975143432617201]
[938,1.10697317123413,1.75125932693481,1.92756271362305,null,0.139932155609131]
[939,1.1048064231872601,1.7497124671936,1.9260325431823699,null,0.13986730575561501]
[940,1.1076579093933101,1.74621057510376,1.93179130554199,null,0.14017868041992201]
[941,1.1040081977844201,1.7468628883361801,1.9293570518493699,null,0.14021205902099601]
[942,1.1052737236023,1.7417922019958501,1.9241571426391599,null,0.14028263092040999]
[943,1.10150051116943,1.7424354553222701,1.9252343177795399,null,0.14012241363525399]
[944,1.1050491333007799,1.7353324890136701,1.9281649589538601,null,0.14038801193237299]
[945,1.1053266525268599,1.7387332916259799,1.9262900352478001,null,0.14032936096191401]
[946,1.10220098495483,1.7368125915527299,1.9265775680542001,null,0.14060449600219699]
[947,1.10397148132324,1.7341623306274401,1.9260287284851101,null,0.140643119812012]
[948,1.1032972335815401,1.73457908630371,1.9298896789550799,null,0.140767097473145]
[949,1.10194492340088,1.73289394378662,1.9217453002929701,null,0.140873908996582]
[950,1.10226774215698,1.7300896644592301,1.9240422248840301,null,0.140997409820557]
[951,1.0998349189758301,1.72220087051392,1.9270663261413601,null,0.140953063964844]
[952,1.10408592224121,1.7258429527282699,1.92265796661377,null,0.141151428222656]
[953,1.1000046730041499,1.7240729331970199,1.92425060272217,null,0.14115047454834001]
[954,1.1039009094238299,1.7223820686340301,1.9237933158874501,null,0.14111709594726601]
[955,1.09883213043213,1.71912670135498,1.92544889450073,null,0.14124250411987299]
[956,1.1024699211120601,1.7146525382995601,1.9169130325317401,null,0.141555786132812]
[957,1.0971541404724099,1.7161784172058101,1.91765880584717,null,0.14142560958862299]
[958,1.1005277633667001,1.7160849571228001,1.9178323745727499,null,0.14154100418090801]
[959,1.09943675994873,1.71917819976807,1.91748046875,null,0.14153099060058599]
[960,1.10089159011841,1.7080826759338399,1.9246697425842301,null,0.141851902008057]
[961,1.09853839874268,1.71285152435303,1.91629362106323,null,0.14190626144409199]
[962,1.0994229316711399,1.70422410964966,1.9170093536377,null,0.141851902008057]
[963,1.0969643592834499,1.7122611999511701,1.92514896392822,null,0.142102241516113]
[964,1.09729528427124,1.70394706726074,1.9123959541320801,null,0.141897678375244]
[965,1.0984797477722199,1.6986274719238299,1.90819120407105,null,0.14203453063964799]
[966,1.09622430801392,1.6990380287170399,1.9184441566467301,null,0.14221572875976601]
[967,1.09785127639771,1.6959958076477,1.91177129745483,null,0.142327785491943]
[968,1.09463739395142,1.70265293121338,1.9131221771240201,null,0.14222145080566401]
[969,1.0988459587097199,1.6951270103454601,1.91025686264038,null,0.14241743087768599]
[970,1.0955452919006301,1.69737720489502,1.9124779701232899,null,0.142472743988037]
[971,1.09681797027588,1.69103336334229,1.9123363494873,null,0.14249181747436501]
[972,1.0985674858093299,1.6848287582397501,1.9079551696777299,null,0.14246129989624001]
[973,1.09465408325195,1.68724536895752,1.9098138809204099,null,0.142399787902832]
[974,1.09602022171021,1.6894240379333501,1.90725946426392,null,0.14263916015625]
[975,1.0955395698547401,1.67931604385376,1.90547227859497,null,0.14271211624145499]
[976,1.0992188453674301,1.68528079986572,1.9176788330078101,null,0.142537117004395]
[977,1.0932993888855,1.68953609466553,1.8953127861023,null,0.14281272888183599]
[978,1.0955381393432599,1.67915391921997,1.9019975662231401,null,0.14268875122070299]
[979,1.09510326385498,1.6788444519043,1.9014525413513199,null,0.14300012588500999]
[980,1.0966172218322801,1.6840906143188501,1.91521215438843,null,0.14300107955932601]
[981,1.09317302703857,1.6743979454040501,1.89356517791748,null,0.14301872253417999]
[982,1.0933642387390099,1.67775011062622,1.9069018363952599,null,0.14314222335815399]
[983,1.09481525421143,1.67249631881714,1.9040899276733401,null,0.143049716949463]
[984,1.09342384338379,1.67107009887695,1.90643310546875,null,0.14317560195922899]
[985,1.0942478179931601,1.67057704925537,1.9008650779724099,null,0.14318895339965801]
[986,1.09224033355713,1.6692433357238801,1.9126224517822299,null,0.14322566986084001]
[987,1.09699630737305,1.6644306182861299,1.9090461730957,null,0.1431884765625]
[988,1.0912885665893599,1.67744112014771,1.89336538314819,null,0.143155097961426]
[989,1.0966267585754399,1.6588191986084,1.9051656723022501,null,0.14340400695800801]
[990,1.09072017669678,1.6641650199890099,1.91097259521484,null,0.143393039703369]
[991,1.0943422317504901,1.6669545173645,1.89744329452515,null,0.143365383148193]
[992,1.09105396270752,1.6603808403015099,1.8879585266113299,null,0.14350938796997101]
[993,1.09775161743164,1.65242052078247,1.89209079742432,null,0.14366245269775399]
[994,1.0905833244323699,1.6620941162109399,1.88502216339111,null,0.143513679504395]
[995,1.09715795516968,1.6531167030334499,1.90006351470947,null,0.14364767074585]
[996,1.08870029449463,1.6618247032165501,1.89891004562378,null,0.143725395202637]
[997,1.09648036956787,1.6557502746582,1.9012475013732899,null,0.143850803375244]
[998,1.0973033905029299,1.65660381317139,1.88685321807861,null,0.14365291595459001]
[999,1.0892815589904801,1.66357326507568,1.8915901184082,null,0.143667697906494]
[1000,1.09530830383301,1.6566691398620601,1.89279460906982,null,0.14369249343872101]
[1001,1.08652114868164,1.64881467819214,1.88309526443481,null,0.1439208984375]
[1002,1.09214115142822,1.6575388908386199,1.88491106033325,null,0.143895149230957]
[1003,1.0905818939209,1.62547588348389,1.90737581253052,null,0.14441967010498]
[1004,1.09071922302246,1.6428518295288099,1.88705825805664,null,0.14424848556518599]
[1005,1.0951056480407699,1.64735126495361,1.90080165863037,null,0.14454984664917001]
[1006,1.0887966156005899,1.6586937904357899,1.88212013244629,null,0.144101142883301]
[1007,1.09466600418091,1.64394187927246,1.8933634757995601,null,0.14434289932250999]
[1008,1.08799171447754,1.6258897781372099,1.8822884559631301,null,0.144330024719238]
[1009,1.0917210578918499,1.6378645896911599,1.87862873077393,null,0.14473056793212899]
[1010,1.08565950393677,1.6469702720642101,1.8854722976684599,null,0.14476394653320299]
[1011,1.09395551681519,1.6286087036132799,1.89399194717407,null,0.14475679397582999]
[1012,1.08586597442627,1.6324548721313501,1.89225196838379,null,0.14442348480224601]
[1013,1.0948667526245099,1.63470411300659,1.85743379592896,null,0.14462947845459001]
[1014,1.08724021911621,1.63583087921143,1.8669304847717301,null,0.144734382629395]
[1015,1.0962820053100599,1.6330318450927701,1.8798747062683101,null,0.14508152008056599]
[1016,1.0822391510009799,1.60587358474731,1.87805223464966,null,0.14483070373535201]
[1017,1.1010894775390601,1.63311672210693,1.8773155212402299,null,0.14492082595825201]
[1018,1.08848333358765,1.65330934524536,1.8970184326171899,null,0.144976615905762]
[1019,1.0927815437316899,1.6307053565978999,1.8347053527832,null,0.14516782760620101]
[1020,1.08100461959839,1.6195588111877399,1.8815779685974099,null,0.14529275894165]
[1021,1.0978970527648899,1.65911960601807,1.8410515785217301,null,0.144976615905762]
[1022,1.08511114120483,1.6160798072814899,1.87384080886841,null,0.14508914947509799]
[1023,1.0875210762023899,1.61466884613037,1.8570847511291499,null,0.145577907562256]
[1024,1.10038137435913,1.62863397598267,1.86237144470215,null,0.14557075500488301]
[1025,1.0850024223327599,1.6096329689025899,1.8688378334045399,null,0.145613193511963]
[1026,1.0984301567077599,1.6094431877136199,1.8733158111572299,null,0.14553117752075201]
[1027,1.0873279571533201,1.6360554695129399,1.8477249145507799,null,0.14568233489990201]
[1028,1.0954761505127,1.61296367645264,1.86235952377319,null,0.14550065994262701]
[1029,1.0856075286865201,1.5950498580932599,1.87329053878784,null,0.14576244354248]
[1030,1.08916759490967,1.60524749755859,1.83409643173218,null,0.14542055130004899]
[1031,1.09439277648926,1.64165258407593,1.85051822662354,null,0.14620876312255901]
[1032,1.0876598358154299,1.5947027206420901,1.8995175361633301,null,0.14563512802124001]
[1033,1.0879058837890601,1.6267442703247099,1.8237047195434599,null,0.146254062652588]
[1034,1.08572149276733,1.6075577735900899,1.86703824996948,null,0.14548254013061501]
[1035,1.0976753234863299,1.6090941429138199,1.8628134727478001,null,0.145977973937988]
[1036,1.07778692245483,1.5844979286193801,1.88718557357788,null,0.14584779739379899]
[1037,1.09183692932129,1.61702728271484,1.8219628334045399,null,0.14671516418457001]
[1038,1.0743107795715301,1.60725498199463,1.8920702934265099,null,0.146037578582764]
[1039,1.10662889480591,1.5899715423584,1.8699645996093699,null,0.14766454696655301]
[1040,1.0772948265075699,1.6137728691101101,1.79981517791748,null,0.14600038528442399]
[1041,1.10555267333984,1.5824780464172401,1.87804508209229,null,0.147276401519775]
[1042,1.09459257125855,1.5801019668579099,1.83915519714355,null,0.14550113677978499]
[1043,1.10502433776855,1.6387462615966799,1.83914947509766,null,0.146768093109131]
[1044,1.0791764259338399,1.59407186508179,1.81377506256104,null,0.14566898345947299]
[1045,1.1085729598998999,1.56686019897461,1.8526577949523899,null,0.147624492645264]
[1046,1.0701928138732899,1.6162910461425799,1.8100399971008301,null,0.14715051651000999]
[1047,1.09513759613037,1.58903408050537,1.9025063514709499,null,0.14557743072509799]
[1048,1.0737161636352499,1.56902599334717,1.7893362045288099,null,0.146357536315918]
[1049,1.0987572669982899,1.63393354415894,1.8600893020629901,null,0.14627885818481401]
[1050,1.125732421875,1.6323776245117201,1.8597159385681199,null,0.146605014801025]
[1051,1.0837273597717301,1.56035327911377,1.9331965446472199,null,0.146220684051514]
[1052,1.1219854354858401,1.5930356979370099,1.8143782615661599,null,0.14666080474853499]
[1053,1.0821771621704099,1.61940574645996,1.84979772567749,null,0.146499633789062]
[1054,1.0986304283142101,1.6014146804809599,1.87793016433716,null,0.14582157135009799]
[1055,1.07182788848877,1.5944738388061499,1.8713183403015099,null,0.14654493331909199]
[1056,1.11280488967896,1.59983205795288,1.87514305114746,null,0.148005485534668]
[1057,1.1216387748718299,1.58971643447876,1.8092694282531701,null,0.14780044555664101]
[1058,1.0821452140808101,1.5856904983520499,1.94879198074341,null,0.14646196365356401]
[1059,1.07221031188965,1.58907175064087,1.8526253700256301,null,0.14655351638793901]
[1060,1.10879135131836,1.56732845306396,1.86831951141357,null,0.147508144378662]
[1061,1.0845308303832999,1.6286878585815401,1.89295673370361,null,0.149081230163574]
[1062,1.0886578559875499,1.60129499435425,1.94603252410889,null,0.14478969573974601]
[1063,1.08451080322266,1.57856416702271,1.80954170227051,null,0.14689683914184601]
[1064,1.06856966018677,1.57697105407715,1.76639032363892,null,0.14728164672851601]
[1065,1.1080341339111299,1.6123466491699201,1.9529390335082999,null,0.14677619934082001]
[1066,1.0900197029113801,1.5715622901916499,1.7951531410217301,null,0.14508867263793901]
[1067,1.0971708297729501,1.54272937774658,1.7723350524902299,null,0.14858913421630901]
[1068,1.10347557067871,1.65105104446411,1.80966901779175,null,0.149238586425781]
[1069,1.13765621185303,1.6314444541931199,1.8325891494751001,null,0.148245334625244]
[1070,1.1110320091247601,1.54045057296753,1.7289891242980999,null,0.14632606506347701]
[1071,1.06180667877197,1.6004438400268599,1.8944950103759799,null,0.14599514007568401]
[1072,1.0906553268432599,1.5995278358459499,1.7801489830017101,null,0.14717054367065399]
[1073,1.11994457244873,1.6110692024230999,1.9678936004638701,null,0.14707612991332999]
[1074,1.0584454536437999,1.57710313796997,1.89047002792358,null,0.14706325531005901]
[1075,1.0865960121154801,1.6091723442077599,1.8154487609863299,null,0.147144794464111]
[1076,1.1415104866027801,1.5495634078979501,1.91038846969604,null,0.14779472351074199]
[1077,1.0561828613281301,1.5593500137329099,1.86116647720337,null,0.1462082862854]
[1078,1.1362380981445299,1.61749744415283,1.82030248641968,null,0.14960145950317399]
[1079,1.0363454818725599,1.66198062896729,2.0538167953491202,null,0.14943456649780301]
[1080,1.2013974189758301,1.5800695419311499,1.7545952796936,null,0.14757156372070299]
[1081,1.0762472152710001,1.62085008621216,1.9717698097228999,null,0.14692163467407199]
[1082,1.16202020645142,1.75759696960449,2.0985655784606898,null,0.14764833450317399]
[1083,1.0306963920593299,1.48300933837891,1.9281005859375,null,0.146510124206543]
[1084,1.17067193984985,1.6493062973022501,1.75689744949341,null,0.14822006225585899]
[1085,1.0563039779663099,1.58348035812378,1.88009357452393,null,0.14689064025878901]
[1086,1.1791019439697299,1.578369140625,1.78759860992432,null,0.148744106292725]
[1087,1.02291488647461,1.54361724853516,2.0329947471618701,null,0.149102687835693]
[1088,1.16726446151733,1.56723785400391,1.75792455673218,null,0.149218559265137]
[1089,1.0854082107543901,1.63133525848389,2.0057520866393999,null,0.15055322647094699]
[1090,1.14455413818359,1.5688681602478001,1.76555728912354,null,0.14853286743164101]
[1091,1.0051407814025899,1.7934308052062999,1.8636503219604501,null,0.148361206054687]
[1092,1.1126899719238299,1.6348395347595199,1.84487152099609,null,0.14721441268920901]
[1093,1.092200756073,1.5639853477478001,1.92430448532105,null,0.147205829620361]
[1094,1.2228627204895,1.7217168807983401,1.7522225379943801,null,0.149121284484863]
[1095,1.00663042068481,1.5573978424072299,1.7025737762451201,null,0.152830600738525]
[1096,1.19100189208984,1.5969533920288099,1.90408086776733,null,0.15121078491210899]
[1097,1.05229616165161,1.46421718597412,1.8141617774963399,null,0.150186061859131]
[1098,1.21804571151733,1.68661832809448,1.7299389839172401,null,0.15177965164184601]
[1099,1.05490303039551,1.5983843803405799,2.1360421180725102,null,0.14923286437988301]
[1100,1.1120071411132799,1.56972408294678,1.72817707061768,null,0.15122747421264601]