{"text_format":"1","workbook":"xlsx","n_sheets":1,"sheets":["bandgap"],"not_rendered":{"charts":1,"images":0,"macros":1,"external_links":0,"defined_names":1,"comments":0,"pivot_tables":0},"unopened":[],"bounds":{"document_bytes":16777216,"sheet_cells":100000,"rows_first":2000,"rows_last":500,"rows_between":2000,"halvings":0,"cell_chars":16384,"cell_head_chars":4096},"cells_cut":0,"cells_raw":0,"read":"whole","date_system":"1900"}

{"sheet":"bandgap","index":0,"n_rows":912,"n_cols":17,"rows_kept":912,"cut":false,"hidden":false,"merged":[]}
["Wavelength (nm)","Absorbance 1","Absorbance 2","Absorbance 3","Absorbance 4","Absorbance FTO","SHOW","Sample","start1","stop1","start2","stop2","intersection","slope1","intercept1","slope2","intercept2"]
[190,3.9999990460000001,3.9999995230000001,3.99999952316284,3.99412965774536,3.99999952316284,null,{"$f":"B1","v":"Absorbance 1"},378,385,550,700,{"$f":"(Q2-O2)/(N2-P2)","v":389.2831139984192},{"$f":"SLOPE(INDIRECT(\"B\"&I10&\":B\"&J10),INDIRECT(\"A\"&I10&\":A\"&J10))","v":-0.11799884410714286},{"$f":"INTERCEPT(INDIRECT(\"B\"&I10&\":B\"&J10),INDIRECT(\"A\"&I10&\":A\"&J10))","v":46.610697947250003},{"$f":"SLOPE(INDIRECT(\"B\"&K10&\":B\"&L10),INDIRECT(\"A\"&K10&\":A\"&L10))","v":-8.6453247126699255E-4},{"$f":"INTERCEPT(INDIRECT(\"B\"&K10&\":B\"&L10),INDIRECT(\"A\"&K10&\":A\"&L10))","v":1.012288357574983}]
[191,3.9999990460000001,3.9999990460000001,3.99999904632568,3.99999952316284,3.99999904632568,null,{"$f":"C1","v":"Absorbance 2"},380,387,540,700,{"$f":"(Q3-O3)/(N3-P3)","v":393.46606166202565},{"$f":"SLOPE(INDIRECT(\"C\"&I11&\":C\"&J11),INDIRECT(\"A\"&I11&\":A\"&J11))","v":-6.7023958428571423E-2},{"$f":"INTERCEPT(INDIRECT(\"C\"&I11&\":C\"&J11),INDIRECT(\"A\"&I11&\":A\"&J11))","v":26.911537321607142},{"$f":"SLOPE(INDIRECT(\"C\"&K11&\":C\"&L11),INDIRECT(\"A\"&K11&\":A\"&L11))","v":-7.3726218857257837E-4},{"$f":"INTERCEPT(INDIRECT(\"C\"&K11&\":C\"&L11),INDIRECT(\"A\"&K11&\":A\"&L11))","v":0.82997201146779331}]
[192,3.9999990460000001,3.9999990460000001,3.99999904632568,3.99999904632568,3.99999904632568,null,{"$f":"D1","v":"Absorbance 3"},379,387,520,700,396.64471830352716,{"$f":"SLOPE(INDIRECT(\"D\"&I12&\":D\"&J12),INDIRECT(\"A\"&I12&\":A\"&J12))","v":-6.6866946220398002E-2},{"$f":"INTERCEPT(INDIRECT(\"D\"&I12&\":D\"&J12),INDIRECT(\"A\"&I12&\":A\"&J12))","v":27.612217164039631},{"$f":"SLOPE(INDIRECT(\"D\"&K12&\":D\"&L12),INDIRECT(\"A\"&K12&\":A\"&L12))","v":-1.4615974764406743E-3},{"$f":"INTERCEPT(INDIRECT(\"D\"&K12&\":D\"&L12),INDIRECT(\"A\"&K12&\":A\"&L12))","v":1.6695310359487232}]
[193,3.9999990460000001,3.9999990460000001,3.99999904632568,3.99999904632568,3.99999904632568,null,{"$f":"E1","v":"Absorbance 4"},378,387,540,700,393.36362253826979,{"$f":"SLOPE(INDIRECT(\"E\"&I13&\":E\"&J13),INDIRECT(\"A\"&I13&\":A\"&J13))","v":-0.11067906293002083},{"$f":"INTERCEPT(INDIRECT(\"E\"&I13&\":E\"&J13),INDIRECT(\"A\"&I13&\":A\"&J13))","v":45.015790774605648},{"$f":"SLOPE(INDIRECT(\"E\"&K13&\":E\"&L13),INDIRECT(\"A\"&K13&\":A\"&L13))","v":-2.3002642597416125E-3},{"$f":"INTERCEPT(INDIRECT(\"E\"&K13&\":E\"&L13),INDIRECT(\"A\"&K13&\":A\"&L13))","v":2.3835139233187919}]
[194,3.9999990460000001,3.9999990460000001,3.99999904632568,3.99999904632568,3.99999904632568,null,{"$f":"F1","v":"Absorbance FTO"},303,317,400,700,{"$f":"(Q6-O6)/(N6-P6)","v":324.42564764790109},{"$f":"SLOPE(INDIRECT(\"F\"&I14&\":F\"&J14),INDIRECT(\"A\"&I14&\":A\"&J14))","v":-0.12899174009050632},{"$f":"INTERCEPT(INDIRECT(\"F\"&I14&\":F\"&J14),INDIRECT(\"A\"&I14&\":A\"&J14))","v":41.943865698859774},{"$f":"SLOPE(INDIRECT(\"F\"&K14&\":F\"&L14),INDIRECT(\"A\"&K14&\":A\"&L14))","v":-5.6477924775050267E-5},{"$f":"INTERCEPT(INDIRECT(\"F\"&K14&\":F\"&L14),INDIRECT(\"A\"&K14&\":A\"&L14))","v":0.11395976609049199}]
[195,3.9999990460000001,3.9999990460000001,3.99999904632568,3.99999904632568,3.99999904632568,null,"UPDATE ABSORBANCE COLUMNS (LEFT), SELECT REGION WAVELENGTHS (ABOVE) AND MODIFY SHADED VALUES ONLY"]
[196,3.9999990460000001,3.9999990460000001,3.99999904632568,3.99999904632568,3.99999904632568]
[197,3.9999990460000001,3.9999990460000001,3.99999904632568,3.99999904632568,3.99999904632568,null,null,{"$f":"\"index_\"&I1","v":"index_start1"},{"$f":"\"index_\"&J1","v":"index_stop1"},{"$f":"\"index_\"&K1","v":"index_start2"},{"$f":"\"index_\"&L1","v":"index_stop2"},"y_start1","y_stop1","y_start2","y_stop2","y_stop_extend"]
[198,3.9999990460000001,3.9999990460000001,3.99999904632568,3.99999904632568,3.99999904632568,null,null,{"$f":"IF(I2,MATCH(I2,$A$1:$A$999),\"\")","v":190},197,362,512,{"$f":"$N2*I2+$O2","v":2.0071348747500011},1.181142966000003,{"$f":"$P2*K2+$Q2","v":0.53679549837813711},0.40711562768808829,0.67574046500741924]
[199,3.9999990460000001,3.9999990460000001,3.99999904632568,3.99999904632568,3.99999904632568,null,null,192,199,352,512,1.4424331187499995,0.97326540975000242,0.43185042963860099,0.3138884794669885,0.53988436171781529]
[200,3.9999990460000001,3.9999990460000001,3.99999904632568,3.99999904632568,3.99999904632568,null,null,191,199,332,512,2.2696445465087898,1.7347089767456048,0.90950034819957259,0.64641280244025112,1.0897961166327659]
[201,3.9999990460000001,3.9999990460000001,3.99999904632568,3.99999904632568,3.99999904632568,null,null,190,199,352,512,3.1791049870577766,2.1829934206875876,1.1413712230583211,0.77332894149966314,1.4786736413115196]
[202,3.9999990460000001,3.9999990460000001,3.99999904632568,3.99999904632568,3.99999904632568,null,null,115,129,212,512,2.8593684514363602,1.0534840901692704,9.1368596180471884E-2,7.4425218747956809E-2,9.5636878767536876E-2]
[203,3.9999990460000001,3.9999990460000001,3.99999904632568,3.99999904632568,3.99999904632568]
[204,3.9999990460000001,3.9999990460000001,3.99999904632568,3.99999904632568,3.99999904632568]
[205,3.9999990460000001,3.9999990460000001,3.99999904632568,3.99999904632568,3.99999904632568]
[206,3.9999990460000001,3.9999990460000001,3.99999904632568,3.99999904632568,3.99999904632568]
[207,3.9999990460000001,3.9999990460000001,3.99999904632568,3.99999904632568,3.99999904632568]
[208,3.9999990460000001,3.9999990460000001,3.99999904632568,3.99999904632568,3.99999904632568]
[209,3.9999990460000001,3.9999990460000001,3.99999904632568,3.99999904632568,3.99999904632568]
[210,3.9999990460000001,3.9999990460000001,3.99999904632568,3.99999904632568,3.99999904632568]
[211,3.9999990460000001,3.9999990460000001,3.99999904632568,3.99999904632568,3.99999904632568]
[212,3.9999990460000001,3.9999990460000001,3.99999904632568,3.99999904632568,3.99999904632568]
[213,3.9999990460000001,3.9999990460000001,3.99999904632568,3.99999904632568,3.99999904632568]
[214,3.9999990460000001,3.9999990460000001,3.99999904632568,3.99999904632568,3.99999904632568]
[215,3.9999995230000001,3.9999990460000001,3.99999904632568,3.99999904632568,3.99999904632568]
[216,3.9997191430000001,3.9999990460000001,3.99999904632568,3.99999904632568,3.99999904632568]
[217,3.9999995230000001,3.9999990460000001,3.99999904632568,3.99999904632568,3.99999904632568]
[218,3.99311924,3.9999990460000001,3.99999904632568,3.99999904632568,3.99999904632568]
[219,3.9359030719999999,3.9999990460000001,3.99999904632568,3.99999904632568,3.99999904632568]
[220,3.9999995230000001,3.9999990460000001,3.99999904632568,3.99999904632568,3.99999904632568]
[221,3.9980916980000001,3.9999990460000001,3.99999904632568,3.99999904632568,3.99999904632568]
[222,3.9999995230000001,3.9999990460000001,3.99999904632568,3.99999904632568,3.99999904632568]
[223,3.9999990460000001,3.9999990460000001,3.99999904632568,3.99999904632568,3.99999904632568]
[224,3.9999990460000001,3.9999990460000001,3.99999904632568,3.99999904632568,3.99999904632568]
[225,3.9999990460000001,3.9999990460000001,3.99999904632568,3.99999904632568,3.99999904632568]
[226,3.9999990460000001,3.9999990460000001,3.99999904632568,3.99999904632568,3.99999904632568]
[227,3.9999990460000001,3.9999990460000001,3.99999904632568,3.99999904632568,3.99999904632568]
[228,3.9999990460000001,3.9999990460000001,3.99999904632568,3.99999904632568,3.99999904632568]
[229,3.9999990460000001,3.9999990460000001,3.99999904632568,3.99999904632568,3.99999904632568]
[230,3.9999990460000001,3.9999990460000001,3.99999904632568,3.99999904632568,3.99999904632568]
[231,3.9999990460000001,3.9999990460000001,3.99999904632568,3.99999904632568,3.99999904632568]
[232,3.9999990460000001,3.9999990460000001,3.99999904632568,3.99999904632568,3.99999904632568]
[233,3.9999990460000001,3.9999990460000001,3.99999904632568,3.99999904632568,3.99999904632568]
[234,3.9999990460000001,3.9999990460000001,3.99999904632568,3.99999904632568,3.99999904632568]
[235,3.9999990460000001,3.9999990460000001,3.99999904632568,3.99999904632568,3.99999904632568]
[236,3.9999990460000001,3.9999990460000001,3.99999904632568,3.99999904632568,3.99999904632568]
[237,3.9999990460000001,3.9999990460000001,3.99999904632568,3.99999904632568,3.99999904632568]
[238,3.9999990460000001,3.9999990460000001,3.99999904632568,3.99999904632568,3.99999904632568]
[239,3.9999990460000001,3.9999990460000001,3.99999904632568,3.99999904632568,3.99999904632568]
[240,3.9999990460000001,3.9999990460000001,3.99999904632568,3.99999904632568,3.99999904632568]
[241,3.9999990460000001,3.9999990460000001,3.99999904632568,3.99999904632568,3.99999904632568]
[242,3.9999990460000001,3.9999990460000001,3.99999904632568,3.99999904632568,3.99999904632568]
[243,3.9999990460000001,3.9999990460000001,3.99999904632568,3.99999904632568,3.99999904632568]
[244,3.9999990460000001,3.9999990460000001,3.99999904632568,3.99999904632568,3.99999904632568]
[245,3.9999990460000001,3.9999990460000001,3.99999904632568,3.99999904632568,3.99999904632568]
[246,3.9999990460000001,3.9999990460000001,3.99999904632568,3.99999904632568,3.99999952316284]
[247,3.9999990460000001,3.9999990460000001,3.99999904632568,3.99999904632568,3.9998211860656698]
[248,3.9999995230000001,3.9999990460000001,3.99999904632568,3.99999904632568,3.99999952316284]
[249,3.9999341959999999,3.9999990460000001,3.99999904632568,3.99999952316284,3.9896726608276398]
[250,3.9999995230000001,3.9999990460000001,3.99999904632568,3.99995040893555,3.9998650550842298]
[251,3.9962210659999999,3.9999990460000001,3.99999904632568,3.9998087882995601,3.9999847412109402]
[252,3.9999990460000001,3.9999990460000001,3.99999904632568,3.9853534698486301,3.9997720718383798]
[253,3.9999866489999998,3.9999990460000001,3.99999904632568,3.99999952316284,3.99999952316284]
[254,3.9999995230000001,3.9999990460000001,3.99999904632568,3.99999952316284,3.9916739463806201]
[255,3.9999990460000001,3.9999990460000001,3.99999904632568,3.9962563514709499,3.9238042831420898]
[256,3.9999990460000001,3.9999990460000001,3.99999904632568,3.9735536575317401,3.99999952316284]
[257,3.9999990460000001,3.9999990460000001,3.99999904632568,3.99999952316284,3.99999952316284]
[258,3.9999990460000001,3.9999990460000001,3.99999904632568,3.9991307258606001,3.9373540878295898]
[259,3.9999990460000001,3.9999990460000001,3.99999904632568,3.99999952316284,3.7590456008911102]
[260,3.9999990460000001,3.9999990460000001,3.99999904632568,3.99999904632568,3.9199953079223602]
[261,3.9999990460000001,3.9999990460000001,3.99999904632568,3.99999904632568,3.81270408630371]
[262,3.9999990460000001,3.9999990460000001,3.99999904632568,3.99999904632568,3.99999952316284]
[263,3.9999990460000001,3.9999990460000001,3.99999904632568,3.99999904632568,3.8415675163268999]
[264,3.9999990460000001,3.9999990460000001,3.99999904632568,3.99999904632568,3.6990537643432599]
[265,3.9999990460000001,3.9999990460000001,3.99999904632568,3.99999904632568,3.7853531837463401]
[266,3.9999990460000001,3.9999990460000001,3.99999904632568,3.99999904632568,3.9206027984619101]
[267,3.9999990460000001,3.9999990460000001,3.99999904632568,3.99999904632568,3.9630765914917001]
[268,3.9999990460000001,3.9999990460000001,3.99999904632568,3.99999904632568,3.99999952316284]
[269,3.9999990460000001,3.9999990460000001,3.99999904632568,3.99999904632568,3.9969716072082502]
[270,3.9999990460000001,3.9999990460000001,3.99999904632568,3.99999904632568,3.99999952316284]
[271,3.9999990460000001,3.9999990460000001,3.99999904632568,3.99999952316284,3.8771715164184601]
[272,3.9999990460000001,3.9999990460000001,3.99999904632568,3.9994735717773402,3.9246230125427202]
[273,3.9999990460000001,3.9999990460000001,3.99999904632568,3.99999952316284,3.96039867401123]
[274,3.9999990460000001,3.9999990460000001,3.99999904632568,3.9878969192504901,3.68595314025879]
[275,3.9999990460000001,3.9999990460000001,3.99999904632568,3.9961776733398402,3.86408519744873]
[276,3.9999990460000001,3.9999990460000001,3.99999904632568,3.99999952316284,3.99999952316284]
[277,3.9999990460000001,3.9999990460000001,3.99999904632568,3.9998025894164999,3.83714103698731]
[278,3.9999990460000001,3.9999990460000001,3.99999904632568,3.99999952316284,3.8202791213989298]
[279,3.9999990460000001,3.9999990460000001,3.99999904632568,3.99999904632568,3.7455887794494598]
[280,3.9999990460000001,3.9999990460000001,3.99999904632568,3.99999904632568,3.8140711784362802]
[281,3.9999990460000001,3.9999990460000001,3.99999904632568,3.99999904632568,3.8710284233093302]
[282,3.9999990460000001,3.9999990460000001,3.99999952316284,3.99999904632568,3.7777171134948699]
[283,3.9999990460000001,3.9999990460000001,3.9979777336120601,3.99999904632568,3.99999904632568]
[284,3.9999990460000001,3.9999990460000001,3.99999952316284,3.99999904632568,3.7541646957397501]
[285,3.9999990460000001,3.9999990460000001,3.88247489929199,3.99999904632568,3.7382326126098602]
[286,3.9999990460000001,3.9999990460000001,3.99999904632568,3.99999904632568,3.7042827606201199]
[287,3.9999990460000001,3.9999995230000001,3.9990367889404301,3.99999904632568,3.6199512481689502]
[288,3.9999990460000001,3.991159439,3.99999952316284,3.99999904632568,3.6971483230590798]
[289,3.9999990460000001,3.854043007,3.9910845756530802,3.99999904632568,3.7760753631591801]
[290,3.9999990460000001,3.998936176,3.90039014816284,3.99999904632568,3.5375742912292498]
[291,3.9999990460000001,3.8918833730000002,3.99999952316284,3.99999904632568,3.6580252647399898]
[292,3.9999990460000001,3.9999995230000001,3.99705982208252,3.99999904632568,3.70680904388428]
[293,3.9999990460000001,3.9964523320000001,3.99999952316284,3.99999904632568,3.6091361045837398]
[294,3.9999990460000001,3.9999995230000001,3.99999904632568,3.99999952316284,3.5935440063476598]
[295,3.9999990460000001,3.9986448289999998,3.99999904632568,3.99855279922485,3.5175747871398899]
[296,3.9999995230000001,3.9999995230000001,3.99999904632568,3.99999952316284,3.51465892791748]
[297,3.9984350200000001,3.9751205440000001,3.99999904632568,3.9727044105529798,3.5244083404540998]
[298,3.9999995230000001,3.955674648,3.99999904632568,3.96095514297485,3.4467124938964799]
[299,3.9700288769999998,3.9999995230000001,3.99999904632568,3.99999952316284,3.32920217514038]
[300,3.9629349710000001,3.9961805340000001,3.99999904632568,3.9374699592590301,3.2986392974853498]
[301,3.9999995230000001,3.9999995230000001,3.99999952316284,3.9623961448669398,3.16111516952515]
[302,3.9920868870000001,3.968219757,3.9940042495727499,3.99999952316284,3.0586886405944802]
[303,3.9999995230000001,3.974302292,3.99999952316284,3.9980502128601101,2.9558253288268999]
[304,3.8773002619999999,3.9999995230000001,3.87107181549072,3.99999952316284,2.7804212570190399]
[305,3.931130886,3.9986581800000001,3.9524235725402801,3.99999904632568,2.6116094589233398]
[306,3.9999995230000001,3.9999995230000001,3.8881478309631299,3.99999904632568,2.4580960273742698]
[307,3.9964499469999999,3.9999990460000001,3.9476628303527801,3.99999904632568,2.3172802925109899]
[308,3.9999995230000001,3.9999995230000001,3.99999952316284,3.99999904632568,2.18089723587036]
[309,3.9999990460000001,3.9983143810000001,3.9974231719970699,3.99999904632568,2.0376958847045898]
[310,3.9999990460000001,3.9999995230000001,3.99999952316284,3.99999904632568,1.9038724899292001]
[311,3.9999990460000001,3.948194027,3.99999904632568,3.99999904632568,1.7709383964538601]
[312,3.9999990460000001,3.9945702550000002,3.99999904632568,3.99999904632568,1.64994096755981]
[313,3.9999990460000001,3.9999995230000001,3.99999904632568,3.99999904632568,1.5361981391906701]
[314,3.9999995230000001,3.9999995230000001,3.99999904632568,3.99999904632568,1.4302496910095199]
[315,3.9999990460000001,3.9685220719999998,3.99999904632568,3.99999904632568,1.33039569854736]
[316,3.9990949630000001,3.9999995230000001,3.99999904632568,3.99999952316284,1.23582410812378]
[317,3.9780344959999998,3.9995355610000001,3.99999904632568,3.99999952316284,1.14714908599854]
[318,3.9999995230000001,3.9999995230000001,3.99999952316284,3.9975566864013699,1.06540775299072]
[319,3.9994349480000002,3.9999990460000001,3.9998736381530802,3.99999952316284,0.99058341979980502]
[320,3.9999995230000001,3.9999990460000001,3.99999952316284,3.7413740158081099,0.91908931732177701]
[321,3.9999990460000001,3.9999990460000001,3.99724292755127,3.6650543212890598,0.85363435745239302]
[322,3.9999990460000001,3.9999990460000001,3.9905776977539098,3.99999952316284,0.79417133331298795]
[323,3.9999990460000001,3.9999990460000001,3.99999952316284,3.9083189964294398,0.73798274993896495]
[324,3.9999990460000001,3.9999990460000001,3.9995899200439502,3.9849720001220699,0.68753004074096702]
[325,3.9999990460000001,3.9999990460000001,3.99999952316284,3.76261234283447,0.64059638977050803]
[326,3.9999990460000001,3.9999990460000001,3.9991040229797399,3.8067698478698699,0.598538398742676]
[327,3.9999990460000001,3.9999990460000001,3.99999952316284,3.99999952316284,0.55880689620971702]
[328,3.9999990460000001,3.9999990460000001,3.98214530944824,3.8157491683960001,0.522563457489014]
[329,3.9999990460000001,3.9999990460000001,3.9487009048461901,3.6516809463500999,0.49022817611694303]
[330,3.9999990460000001,3.9999995230000001,3.9837670326232901,3.7521347999572798,0.46008491516113298]
[331,3.9999990460000001,3.9968066219999998,3.9962606430053702,3.5650954246521001,0.43293190002441401]
[332,3.9999990460000001,3.9999995230000001,3.99999952316284,3.6949152946472199,0.40837812423706099]
[333,3.9999990460000001,3.9265031810000002,3.8340592384338401,3.8862671852111799,0.38621187210083002]
[334,3.9999990460000001,3.978497505,3.9471068382263201,3.5945501327514702,0.36592292785644498]
[335,3.9999990460000001,3.9999995230000001,3.99999952316284,3.5329785346984899,0.34742259979248002]
[336,3.9999995230000001,3.998885155,3.87991571426392,3.6986603736877401,0.33105897903442399]
[337,3.998354435,3.9999995230000001,3.9880332946777299,3.4717569351196298,0.31585216522216802]
[338,3.9999995230000001,3.9946603779999998,3.9959383010864298,3.5814390182495099,0.30229711532592801]
[339,3.9155950549999998,3.9998564719999998,3.9995918273925799,3.5196585655212398,0.28981685638427701]
[340,3.9999995230000001,3.9998431210000001,3.9999794960021999,3.42000484466553,0.27857923507690402]
[341,3.9989738460000002,3.9999995230000001,3.99999952316284,3.55707788467407,0.26859188079834001]
[342,3.9999995230000001,3.9860558510000001,3.99999904632568,3.60466527938843,0.25925350189209001]
[343,3.9999990460000001,3.8642678259999999,3.99999904632568,3.4142794609069802,0.251190185546875]
[344,3.9999995230000001,3.9999995230000001,3.99999904632568,3.4103484153747599,0.24346399307250999]
[345,3.9979248049999998,3.9327597619999999,3.99999904632568,3.3205599784851101,0.236491680145264]
[346,3.9999995230000001,3.791060925,3.99999904632568,3.4561681747436501,0.230061531066895]
[347,3.956434727,3.9999995230000001,3.99999952316284,3.44550561904907,0.224046230316162]
[348,3.8843536379999999,3.9687824250000001,3.9951624870300302,3.4749732017517099,0.21865606307983401]
[349,3.9741415980000001,3.9961614609999998,3.99999952316284,3.4587931632995601,0.21343755722045901]
[350,3.9999995230000001,3.9999995230000001,3.9067902565002401,3.4442286491393999,0.20882320404052701]
[351,3.7952733040000002,3.7961559299999998,3.8850622177124001,3.4944491386413601,0.20428895950317399]
[352,3.8292837139999998,3.8261003489999998,3.99999952316284,3.5186457633972199,0.200092792510986]
[353,3.9999995230000001,3.9999995230000001,3.6683335304260298,3.3578948974609402,0.19599723815917999]
[354,3.9999995230000001,3.989230633,3.81653833389282,3.3194031715393102,0.19214057922363301]
[355,3.709924698,3.9999995230000001,3.99999952316284,3.4511299133300799,0.188333034515381]
[356,3.894353867,3.9221172329999998,3.73263311386108,3.4598731994628902,0.18469619750976601]
[357,3.9999995230000001,3.9999995230000001,3.9427824020385698,3.42689180374146,0.18136405944824199]
[358,3.6470355990000001,3.5786390300000002,3.99999952316284,3.3448519706726101,0.17808341979980499]
[359,3.6515293120000001,3.8306446080000001,3.99999952316284,3.2013168334960902,0.17470979690551799]
[360,3.6726117130000002,3.9999995230000001,3.52380466461182,3.2408447265625,0.17145013809204099]
[361,3.5161800379999999,3.530851841,3.9810013771057098,3.2618780136108398,0.168098449707031]
[362,3.5770835879999998,3.4038305279999999,3.8878841400146502,3.5000028610229501,0.165260314941406]
[363,3.8921070100000001,3.5964751239999999,3.5852241516113299,3.99999952316284,0.16289234161377]
[364,3.8991103169999999,3.753201008,3.7837944030761701,3.99999952316284,0.16084814071655301]
[365,3.9654955859999999,3.4025897980000002,3.99999952316284,3.9856386184692401,0.15932798385620101]
[366,3.4136056899999998,3.520164013,3.96646928787231,3.99999952316284,0.158190727233887]
[367,3.6286158560000001,3.4195337299999999,3.7757935523986799,3.7490925788879399,0.15568637847900399]
[368,3.7833704949999998,3.43019104,3.8755230903625502,3.3077850341796902,0.152760028839111]
[369,3.3382177350000002,3.244351387,3.7855796813964799,3.0551204681396502,0.15027809143066401]
[370,3.7481532099999999,3.307291985,3.8235650062561,3.07252740859985,0.145825386047363]
[371,3.3480343819999998,3.2095489499999998,3.6702699661254901,3.1222472190856898,0.14154291152954099]
[372,3.307435989,3.1296191219999998,3.9888801574707,3.28152227401733,0.13885498046875]
[373,3.1882095339999998,2.9495244029999999,3.8043174743652299,3.2587628364563002,0.13688325881957999]
[374,3.0419301989999998,2.860583782,3.4560484886169398,3.3252420425414999,0.13527488708496099]
[375,2.9311695100000001,2.7168512339999999,3.5223121643066402,3.2819161415100102,0.13393783569335899]
[376,2.686746597,2.4453506470000002,3.1592140197753902,3.18603467941284,0.13272762298584001]
[377,2.4196186069999999,2.1878581050000001,2.7485542297363299,3.15267038345337,0.13170814514160201]
[378,2.1326022149999999,1.916439056,2.55751657485962,3.17891645431519,0.13015842437744099]
[379,1.8893194200000001,1.684240341,2.3635458946228001,3.0799465179443399,0.12865018844604501]
[380,1.702386379,1.502803326,2.1861557960510298,2.9922432899475102,0.126894950866699]
[381,1.577292919,1.381080627,2.1100988388061501,2.81253290176392,0.124749183654785]
[382,1.4697966579999999,1.2770552639999999,2.0307679176330602,2.8011631965637198,0.12225770950317399]
[383,1.3870711330000001,1.1981959339999999,1.9576554298400899,2.5693817138671902,0.11968469619751]
[384,1.323073387,1.1389312739999999,1.89812612533569,2.4649367332458501,0.11717796325683601]
[385,1.2715692519999999,1.0907115940000001,1.8581337928771999,2.3608360290527299,0.114550113677979]
[386,1.2311820979999999,1.052401543,1.8232221603393599,2.3076910972595202,0.111985206604004]
[387,1.1986708639999999,1.021614552,1.7918848991394001,2.2428441047668501,0.109182834625244]
[388,1.1706161500000001,0.99524593400000005,1.77157783508301,2.1858382225036599,0.106639862060547]
[389,1.1454238889999999,0.97249269500000002,1.7448368072509799,2.1563644409179701,0.104547023773193]
[390,1.1261320109999999,0.95459127399999999,1.72382736206055,2.12508964538574,0.102705478668213]
[391,1.1084761620000001,0.93600416200000003,1.7037925720214799,2.1012778282165501,0.101048469543457]
[392,1.09072876,0.91952133199999997,1.6883511543273899,2.0755195617675799,9.9000930786132799E-2]
[393,1.0753045080000001,0.90540885900000001,1.67007255554199,2.0564837455749498,9.7635269165039104E-2]
[394,1.061927319,0.893929482,1.65429019927979,2.0251603126525901,9.6124649047851604E-2]
[395,1.0488772390000001,0.88190603300000003,1.64297294616699,1.9971938133239699,9.4988346099853502E-2]
[396,1.037240028,0.87070369700000005,1.6264996528625499,1.98733186721802,9.3977451324462905E-2]
[397,1.026061535,0.85989904399999995,1.6128859519958501,1.9725804328918499,9.2998504638671903E-2]
[398,1.0155982969999999,0.84934663799999999,1.60201215744019,1.9627938270568801,9.2496395111083998E-2]
[399,1.0049319269999999,0.84098243699999997,1.59153127670288,1.94547271728516,9.1721534729003906E-2]
[400,0.99569225299999997,0.83288860300000001,1.57732105255127,1.9344625473022501,9.1231822967529297E-2]
[401,0.98747968699999999,0.82448482499999998,1.5662322044372601,1.90937328338623,9.0837001800537095E-2]
[402,0.97913026800000003,0.81658935499999996,1.5566463470459,1.9006929397582999,9.0485095977783203E-2]
[403,0.971026897,0.80918264399999995,1.5480885505676301,1.8869271278381301,9.0455532073974595E-2]
[404,0.96397018400000001,0.80257844899999997,1.53323173522949,1.8808135986328101,9.0217590332031306E-2]
[405,0.95630550400000003,0.79564571399999995,1.5254211425781199,1.8677935600280799,9.0528011322021498E-2]
[406,0.94881200799999998,0.78907966600000001,1.5142574310302701,1.85499715805054,9.0430736541748102E-2]
[407,0.94257020999999996,0.78421401999999996,1.50550889968872,1.84257984161377,9.0575218200683594E-2]
[408,0.93601608300000005,0.77732753799999998,1.4979443550109901,1.8348426818847701,9.0883731842041002E-2]
[409,0.92911005000000002,0.77088880500000001,1.48820352554321,1.8214197158813501,9.1076374053955106E-2]
[410,0.92260360699999999,0.76593065299999996,1.47795009613037,1.8099894523620601,9.1514110565185602E-2]
[411,0.91728830299999997,0.76055097599999999,1.4674029350280799,1.80104827880859,9.1859817504882799E-2]
[412,0.91106176400000005,0.75431537599999998,1.46147108078003,1.79888963699341,9.2404365539550795E-2]
[413,0.90476036100000001,0.74855947499999997,1.4550471305847199,1.7858924865722701,9.2710018157958998E-2]
[414,0.89941024800000002,0.744452,1.4434452056884799,1.77624607086182,9.3037605285644503E-2]
[415,0.89413833600000003,0.73972797400000001,1.4359760284423799,1.76736783981323,9.3487739562988295E-2]
[416,0.88833427399999998,0.73447895100000005,1.4285922050476101,1.7644290924072299,9.3744277954101604E-2]
[417,0.88342380499999995,0.72979068800000002,1.42167520523071,1.7495079040527299,9.4276905059814495E-2]
[418,0.87859010699999995,0.72544956199999999,1.41324758529663,1.7451019287109399,9.4794273376464802E-2]
[419,0.87366628599999996,0.720457554,1.4058685302734399,1.7355594635009799,9.52105522155762E-2]
[420,0.86851835300000002,0.71617412599999997,1.39742803573608,1.7289547920227,9.5455646514892606E-2]
[421,0.86381339999999995,0.71172761900000003,1.3908896446228001,1.7211041450500499,9.5983505249023396E-2]
[422,0.85822963699999999,0.70702695800000004,1.3823933601379399,1.7086777687072801,9.6308708190917997E-2]
[423,0.85339117099999995,0.70306348799999996,1.37507247924805,1.70371437072754,9.6749782562255901E-2]
[424,0.84874534599999996,0.69940614700000003,1.36660003662109,1.6958370208740201,9.7028732299804701E-2]
[425,0.84481763799999998,0.69555997800000002,1.36056137084961,1.6852536201477,9.7243785858154297E-2]
[426,0.84025812099999997,0.69148397399999995,1.3540296554565401,1.68003129959106,9.7540378570556599E-2]
[427,0.83610105499999998,0.68680095699999999,1.3472824096679701,1.6727466583252,9.7845077514648396E-2]
[428,0.83217334700000001,0.68320798900000002,1.33970499038696,1.66745805740356,9.8305702209472698E-2]
[429,0.82784128199999996,0.67973184600000003,1.33486080169678,1.6592097282409699,9.8641395568847698E-2]
[430,0.82383489600000004,0.67507410000000001,1.3292202949523899,1.65102767944336,9.8832130432128906E-2]
[431,0.81910181000000004,0.67235517499999997,1.32113933563232,1.63961601257324,9.8989486694335896E-2]
[432,0.81503915800000004,0.66932392100000004,1.31418657302856,1.6327166557312001,9.9134922027587905E-2]
[433,0.81238079100000005,0.66589260100000003,1.31067895889282,1.6277208328247099,9.9434375762939495E-2]
[434,0.80911779399999995,0.66259002700000003,1.3044562339782699,1.6270899772644001,9.9418163299560602E-2]
[435,0.80411148099999996,0.65943241100000005,1.2947430610656701,1.6143937110900899,9.9634647369384793E-2]
[436,0.800233364,0.65494155899999995,1.28836870193481,1.60222911834717,9.9739074707031306E-2]
[437,0.79711103400000005,0.65191650400000001,1.28338623046875,1.60335969924927,9.9877357482910198E-2]
[438,0.79316806799999995,0.64883470499999996,1.27938652038574,1.5994229316711399,9.9770545959472698E-2]
[439,0.78971815099999998,0.64527082400000002,1.27532863616943,1.59264516830444,9.9740505218505901E-2]
[440,0.78569173800000003,0.64221763600000004,1.2676272392273,1.5846257209777801,9.9721431732177707E-2]
[441,0.78223085400000003,0.63786745099999997,1.2629699707031199,1.58028888702393,9.9783897399902302E-2]
[442,0.77807712600000001,0.63493823999999999,1.25533771514893,1.57293653488159,9.96661186218262E-2]
[443,0.77439355899999995,0.63260030700000003,1.2504897117614699,1.56706190109253,9.9372863769531306E-2]
[444,0.77073001900000004,0.62819862400000004,1.2436156272888199,1.5604205131530799,9.9150180816650405E-2]
[445,0.76787137999999999,0.62585306200000002,1.23901414871216,1.5538649559021001,9.8886013031005901E-2]
[446,0.76425647699999999,0.622231007,1.2336511611938501,1.55206823348999,9.8520278930664104E-2]
[447,0.760456562,0.61887836500000004,1.2279486656189,1.54397821426392,9.8294258117675795E-2]
[448,0.75769949000000003,0.61655998199999995,1.22255754470825,1.53751945495605,9.7929954528808594E-2]
[449,0.75430584000000001,0.61285018899999999,1.21675825119019,1.5318808555603001,9.7540378570556599E-2]
[450,0.75103521299999998,0.60996007900000004,1.21209192276001,1.52431917190552,9.6798896789550795E-2]
[451,0.74850463899999997,0.60806465099999996,1.20598363876343,1.51848745346069,9.6401691436767606E-2]
[452,0.74537181900000005,0.60444164300000003,1.20137643814087,1.51296043395996,9.5967769622802707E-2]
[453,0.74191236500000002,0.60193538700000004,1.1953558921814,1.5111346244812001,9.5623970031738295E-2]
[454,0.73923063300000003,0.59966373399999995,1.1912865638732899,1.5059065818786599,9.5197677612304701E-2]
[455,0.73664665200000001,0.59654569599999996,1.1860270500183101,1.50044345855713,9.4555377960205106E-2]
[456,0.73353815099999997,0.59425830800000001,1.1825966835021999,1.4939994812011701,9.3940734863281306E-2]
[457,0.73070144699999995,0.591852665,1.1766443252563501,1.4906744956970199,9.34185981750488E-2]
[458,0.72822237000000001,0.588851452,1.17226934432983,1.48514175415039,9.2939376831054701E-2]
[459,0.72505855600000002,0.58632421499999998,1.1664447784423799,1.47636222839355,9.2429637908935602E-2]
[460,0.72216749199999997,0.58429765700000003,1.1611270904541,1.4721541404724099,9.1961383819580106E-2]
[461,0.72000265100000005,0.58193874400000001,1.15719270706177,1.46909427642822,9.1434478759765597E-2]
[462,0.71744489700000003,0.57935428600000005,1.1522331237793,1.4614348411560101,9.0778350830078097E-2]
[463,0.71449994999999999,0.57646655999999996,1.1487126350402801,1.4588270187377901,9.0246677398681599E-2]
[464,0.71197032900000001,0.57410478600000003,1.1436290740966799,1.4528012275695801,8.98175239562988E-2]
[465,0.70890903500000002,0.57185554500000002,1.13917255401611,1.4470839500427199,8.9251041412353502E-2]
[466,0.70603561400000003,0.56945562400000005,1.1354660987853999,1.4441394805908201,8.8700294494628906E-2]
[467,0.70394802099999998,0.56779336899999999,1.1299805641174301,1.4375929832458501,8.8185787200927707E-2]
[468,0.70191001900000005,0.56537675899999995,1.1260471343994101,1.4343738555908201,8.7606906890869099E-2]
[469,0.69937086100000001,0.56307887999999995,1.12234306335449,1.4290246963501001,8.7109088897705106E-2]
[470,0.697589397,0.56105136899999997,1.1177573204040501,1.42601346969605,8.6780071258544894E-2]
[471,0.69484138500000003,0.55868578000000002,1.11387538909912,1.420006275177,8.6267948150634793E-2]
[472,0.69245147699999998,0.55632066700000005,1.10951375961304,1.41379737854004,8.57696533203125E-2]
[473,0.68969201999999996,0.55361747699999997,1.10718393325806,1.4104757308960001,8.5230827331542997E-2]
[474,0.687713146,0.55206394199999997,1.1020474433898899,1.4071621894836399,8.4838390350341797E-2]
[475,0.68509388000000004,0.54985761600000005,1.09698534011841,1.4021801948547401,8.4142208099365207E-2]
[476,0.68272829099999999,0.54799556699999996,1.0941901206970199,1.39758920669556,8.3783149719238295E-2]
[477,0.68027973200000003,0.54589748400000004,1.09034824371338,1.3948793411254901,8.3267688751220703E-2]
[478,0.67830896399999996,0.54391479499999995,1.0857501029968299,1.3899903297424301,8.2857608795166002E-2]
[479,0.67581510499999997,0.54190826400000003,1.0820827484130899,1.3848185539245601,8.2489013671875E-2]
[480,0.67339611099999996,0.53972291900000002,1.0780448913574201,1.38180208206177,8.2065105438232394E-2]
[481,0.67104578000000004,0.53772401800000003,1.07370281219482,1.3751416206359901,8.1633090972900405E-2]
[482,0.66882228899999996,0.53570032099999998,1.06991291046143,1.3720779418945299,8.1198215484619099E-2]
[483,0.66630029700000004,0.53365993499999997,1.066077709198,1.36760473251343,8.0843448638916002E-2]
[484,0.66433191300000005,0.53156089799999995,1.0621366500854501,1.3630118370056199,8.0644130706787095E-2]
[485,0.66315126400000002,0.53005957625,1.05993604660034,1.3631176948547401,8.02569389343262E-2]
[486,0.66098403900000002,0.52855825450000005,1.0532298088073699,1.35440874099731,7.9686164855957003E-2]
[487,0.65783834500000005,0.5270569327500001,1.04817819595337,1.3431930541992201,7.9270839691162095E-2]
[488,0.65592575099999995,0.52555561100000003,1.04439544677734,1.3452124595642101,7.9149723052978502E-2]
[489,0.65388727199999996,0.52264118199999998,1.04362773895264,1.34255027770996,7.89947509765625E-2]
[490,0.65179967900000002,0.52044439300000001,1.0405731201171899,1.3385148048400899,7.8716278076171903E-2]
[491,0.64996767,0.51905632000000002,1.0369453430175799,1.3356084823608401,7.8375339508056599E-2]
[492,0.64766883900000005,0.51720047000000002,1.0338821411132799,1.3290777206420901,7.8109264373779297E-2]
[493,0.64552164099999998,0.51504278199999998,1.0303378105163601,1.32616567611694,7.7828407287597698E-2]
[494,0.64384555799999998,0.51351594899999997,1.02588939666748,1.32246541976929,7.7638626098632799E-2]
[495,0.64209890400000003,0.51203584700000004,1.0230021476745601,1.3176078796386701,7.7542304992675795E-2]
[496,0.63975572599999997,0.50986051600000004,1.0200152397155799,1.31601142883301,7.7298164367675795E-2]
[497,0.63828611400000002,0.50836515400000004,1.0160274505615201,1.3115863800048799,7.7151775360107394E-2]
[498,0.63630247100000004,0.50674343099999997,1.0126214027404801,1.3089909553527801,7.7002525329589802E-2]
[499,0.63392353099999998,0.504518986,1.0092315673828101,1.30457162857056,7.6810359954833998E-2]
[500,0.63200044600000005,0.50299787500000004,1.0065770149230999,1.2988367080688501,7.6669216156005901E-2]
[501,0.63025856000000002,0.50145006199999997,1.00212478637695,1.29563188552856,7.6601028442382799E-2]
[502,0.62794828400000002,0.49932527500000001,0.99896097183227495,1.29214096069336,7.6484680175781306E-2]
[503,0.62611103099999998,0.497656822,0.99622011184692405,1.2892379760742201,7.6333522796630901E-2]
[504,0.62436342199999995,0.49611854599999999,0.99301481246948198,1.28413057327271,7.6226711273193401E-2]
[505,0.62250757199999995,0.49462556800000002,0.98945045471191395,1.2810854911804199,7.6075553894042997E-2]
[506,0.62045383499999995,0.492590427,0.98646211624145497,1.2781195640564,7.6041698455810602E-2]
[507,0.61899328200000003,0.49118948000000001,0.983212471008301,1.27352142333984,7.6086521148681599E-2]
[508,0.61702919000000001,0.48933505999999999,0.979655742645264,1.26961946487427,7.6083183288574205E-2]
[509,0.61513471600000003,0.48776292799999998,0.97723388671875,1.2658004760742201,7.60540962219238E-2]
[510,0.61348056799999995,0.486384392,0.97428131103515603,1.2640643119812001,7.6045989990234403E-2]
[511,0.61148309700000003,0.48459148400000002,0.97073841094970703,1.2599368095398,7.5952529907226604E-2]
[512,0.60967349999999998,0.48304605499999997,0.96826124191284202,1.2555785179138199,7.5913906097412095E-2]
[513,0.60779571499999996,0.48153591200000001,0.96511793136596702,1.25242519378662,7.6030731201171903E-2]
[514,0.60639524499999997,0.48025417300000001,0.96228456497192405,1.2496762275695801,7.611083984375E-2]
[515,0.60486412000000001,0.47883415200000001,0.95881271362304699,1.2454142570495601,7.6112747192382799E-2]
[516,0.60306835199999997,0.477421284,0.95607042312622104,1.2419476509094201,7.6201438903808594E-2]
[517,0.60153579700000004,0.47598838799999998,0.95353221893310602,1.23841953277588,7.6196193695068401E-2]
[518,0.60001325599999999,0.47469425199999998,0.95053339004516602,1.2357940673828101,7.6295375823974595E-2]
[519,0.59809589399999996,0.473148823,0.94822454452514704,1.231605052948,7.6494216918945299E-2]
[520,0.59668207200000001,0.47210645699999998,0.94536399841308605,1.2278351783752399,7.65948295593262E-2]
[521,0.59525013000000004,0.47075605399999998,0.94243669509887695,1.2246284484863299,7.6590538024902302E-2]
[522,0.59357452399999999,0.46930456199999998,0.93976831436157204,1.22178936004639,7.66558647155762E-2]
[523,0.59207010299999996,0.46809577899999999,0.93717670440673795,1.21790599822998,7.6789855957031306E-2]
[524,0.59056091300000002,0.466741085,0.93417453765869096,1.2136592864990201,7.68933296203613E-2]
[525,0.58887290999999997,0.46541070899999998,0.93182706832885698,1.21065902709961,7.7104568481445299E-2]
[526,0.58744192100000003,0.46414136900000003,0.92947435379028298,1.20800161361694,7.7311515808105497E-2]
[527,0.58610248600000003,0.46295452100000001,0.92724704742431596,1.20395135879517,7.7446460723876995E-2]
[528,0.58437824199999999,0.46149063099999998,0.92461299896240201,1.20024585723877,7.7513217926025405E-2]
[529,0.58241271999999999,0.45981788600000001,0.921725273132324,1.1975688934326201,7.7681064605712905E-2]
[530,0.58106470099999996,0.45864105199999999,0.91950798034668002,1.1948556900024401,7.7775955200195299E-2]
[531,0.57932901400000003,0.45726585400000003,0.91623067855835005,1.1917572021484399,7.7989101409912095E-2]
[532,0.57775640500000003,0.45591545100000003,0.91437435150146495,1.18765640258789,7.8011035919189495E-2]
[533,0.57609033600000004,0.45444393199999999,0.91179132461547896,1.1845874786377,7.8301429748535198E-2]
[534,0.574487686,0.45307254800000002,0.90922355651855502,1.18085241317749,7.8433990478515597E-2]
[535,0.57266426100000001,0.45154428499999999,0.90633821487426802,1.1781711578369101,7.8529357910156306E-2]
[536,0.57091999100000002,0.45006275200000001,0.90397691726684604,1.1750736236572299,7.8658580780029297E-2]
[537,0.56958913799999999,0.44892358799999998,0.90159416198730502,1.1720108985900899,7.8742504119873102E-2]
[538,0.56770706199999998,0.44716834999999999,0.89890480041503895,1.1686162948608401,7.8890323638916002E-2]
[539,0.56590700100000002,0.44582366899999998,0.89648580551147505,1.1651530265808101,7.9080104827880901E-2]
[540,0.56436777100000002,0.44442081500000002,0.89407682418823198,1.16199779510498,7.9281330108642606E-2]
[541,0.562958717,0.44323539699999998,0.89139270782470703,1.15908098220825,7.9388141632080106E-2]
[542,0.56134080900000005,0.44179725600000003,0.88898754119873102,1.1553254127502399,7.9455852508544894E-2]
[543,0.55973052999999995,0.44048261599999999,0.886305332183838,1.1516256332397501,7.9714775085449205E-2]
[544,0.55830764799999999,0.43930053699999999,0.88383960723876998,1.1485161781311,7.9702854156494099E-2]
[545,0.55667734099999999,0.43804883999999999,0.88138675689697299,1.1454930305480999,7.9922676086425795E-2]
[546,0.55527400999999998,0.43684673299999999,0.87941980361938499,1.1422863006591799,8.0032825469970703E-2]
[547,0.55403614000000001,0.435569286,0.87712430953979503,1.1400408744812001,8.0323696136474595E-2]
[548,0.55218839600000003,0.434173584,0.87494373321533203,1.13690280914307,8.0327987670898396E-2]
[549,0.55098867399999996,0.43324422800000001,0.87265110015869096,1.13345050811768,8.0378055572509793E-2]
[550,0.54972457900000005,0.43214893300000001,0.870405673980713,1.1308846473693801,8.0493927001953097E-2]
[551,0.54860353500000003,0.43113422400000001,0.86830234527587902,1.12741327285767,8.0630779266357394E-2]
[552,0.54694461800000005,0.42978286700000001,0.86592006683349598,1.1245536804199201,8.0782890319824205E-2]
[553,0.54574584999999998,0.42888593699999999,0.86371469497680697,1.1218905448913601,8.0872058868408203E-2]
[554,0.54428434400000003,0.42765283599999998,0.86116075515747104,1.1191482543945299,8.0915927886962905E-2]
[555,0.54304742800000005,0.42656993900000001,0.85933971405029297,1.1162958145141599,8.1029891967773396E-2]
[556,0.54159164400000004,0.42536401699999998,0.85709190368652299,1.1127014160156199,8.1174373626708998E-2]
[557,0.54049253500000005,0.42451524699999998,0.854827880859375,1.1095709800720199,8.1293106079101604E-2]
[558,0.53900051100000002,0.42333412199999998,0.85263442993164096,1.1073479652404801,8.1283092498779297E-2]
[559,0.53795814500000005,0.42236423499999998,0.85082960128784202,1.1041460037231401,8.1338882446289104E-2]
[560,0.53661966299999997,0.42120790499999999,0.84828186035156306,1.1016607284545901,8.1434726715087905E-2]
[561,0.53508043299999997,0.420023441,0.84613466262817405,1.0986466407775899,8.1616878509521498E-2]
[562,0.53393602399999995,0.41903161999999999,0.84408235549926802,1.0955982208252,8.1595897674560602E-2]
[563,0.53278541599999996,0.41809177400000003,0.84208393096923795,1.09298944473267,8.1712245941162095E-2]
[564,0.53158235499999995,0.41701888999999998,0.83968687057495095,1.08992719650269,8.1757545471191406E-2]
[565,0.53009986899999995,0.41597127900000003,0.83791255950927701,1.0875439643859901,8.1705093383789104E-2]
[566,0.52906084099999995,0.41517209999999999,0.83591175079345703,1.0850396156311,8.1718921661376995E-2]
[567,0.52764177300000004,0.414063454,0.83360338211059604,1.08232069015503,8.1876277923583998E-2]
[568,0.52603960000000005,0.41300010700000001,0.83159637451171897,1.0791707038879399,8.1747055053710896E-2]
[569,0.52465200400000001,0.41191196400000002,0.82918882369995095,1.0760917663574201,8.1899166107177707E-2]
[570,0.52332305899999998,0.41135788000000001,0.82643318176269498,1.0730881690978999,8.1949234008789104E-2]
[571,0.52184772499999998,0.41033220300000001,0.82420539855956998,1.0701498985290501,8.2018375396728502E-2]
[572,0.52029609700000001,0.408862114,0.82183742523193404,1.06706571578979,8.2114696502685602E-2]
[573,0.51883173000000005,0.407902241,0.81991767883300803,1.06528091430664,8.2017898559570299E-2]
[574,0.51743555100000005,0.40658569300000003,0.81776380538940396,1.0622148513793901,8.1984043121337905E-2]
[575,0.51610898999999999,0.40570735899999999,0.81571626663207997,1.05864953994751,8.2085132598876995E-2]
[576,0.51506996199999999,0.40496397000000001,0.81402397155761697,1.05620288848877,8.2087039947509793E-2]
[577,0.51383400000000001,0.40391778900000003,0.81190109252929699,1.0540032386779801,8.2064628601074205E-2]
[578,0.51186370800000003,0.40256977100000002,0.80959701538085904,1.0500907897949201,8.2105159759521498E-2]
[579,0.51092576999999995,0.401731014,0.80806779861450195,1.0477938652038601,8.1972122192382799E-2]
[580,0.51009368899999996,0.40064287199999998,0.80657196044921897,1.04598665237427,8.2003593444824205E-2]
[581,0.50832414599999998,0.39938688300000003,0.80463695526123102,1.0438537597656199,8.2103729248046903E-2]
[582,0.50658130599999995,0.39853095999999999,0.80145215988159202,1.03935766220093,8.18829536437988E-2]
[583,0.50609588599999999,0.39831876799999999,0.79996728897094704,1.0363969802856401,8.1649303436279297E-2]
[584,0.50528526299999998,0.396419048,0.80042457580566395,1.0353918075561499,8.1670761108398396E-2]
[585,0.50371789899999997,0.395056725,0.79820013046264704,1.03209209442139,8.1708908081054701E-2]
[586,0.50251245499999997,0.39439535100000001,0.795665264129639,1.0291776657104501,8.1514835357666002E-2]
[587,0.50186443300000005,0.39358854300000001,0.79515647888183605,1.02753829956055,8.1596851348876995E-2]
[588,0.50020933199999995,0.39196681999999999,0.79322767257690396,1.02460718154907,8.1506252288818401E-2]
[589,0.49929809600000002,0.39138078700000001,0.791531562805176,1.0221734046936,8.1429481506347698E-2]
[590,0.498625755,0.390490532,0.79072380065918002,1.0193438529968299,8.1383228302001995E-2]
[591,0.49769449199999999,0.38941288000000002,0.78946828842163097,1.0172710418701201,8.1288337707519503E-2]
[592,0.497099876,0.38897752800000002,0.78849554061889704,1.01479244232178,8.1218719482421903E-2]
[593,0.49529218699999999,0.38753938700000001,0.78576803207397505,1.0124044418335001,8.1082820892333998E-2]
[594,0.49404573400000001,0.38710689500000001,0.78400564193725597,1.0092754364013701,8.1033229827880901E-2]
[595,0.49292707400000002,0.38576793700000001,0.78269290924072299,1.00700283050537,8.0958366394042997E-2]
[596,0.49205493900000002,0.38528490100000001,0.780806064605713,1.00345706939697,8.0813407897949205E-2]
[597,0.49144125,0.38440752,0.78026628494262695,1.0018448829650899,8.0702781677246094E-2]
[598,0.49059963200000001,0.38351774199999999,0.77903413772582997,0.99970149993896495,8.0609798431396498E-2]
[599,0.48956155800000001,0.382946491,0.77740287780761697,0.99756288528442405,8.0539703369140597E-2]
[600,0.48845338799999999,0.38213825200000001,0.77555608749389704,0.99464607238769498,8.0439090728759793E-2]
[601,0.48717498799999998,0.38101863899999999,0.773997783660889,0.99197006225585904,8.0296516418457003E-2]
[602,0.48644876500000001,0.380468845,0.77267503738403298,0.99010467529296897,8.0212116241455106E-2]
[603,0.48523712200000002,0.37947177900000001,0.77119731903076205,0.98763942718505904,8.0019950866699205E-2]
[604,0.48425579099999999,0.37873506499999998,0.76931524276733398,0.98534107208251998,8.0026149749755901E-2]
[605,0.48366641999999999,0.37812423699999997,0.76876163482666005,0.98259878158569303,7.9817295074462905E-2]
[606,0.48298311199999999,0.37757110599999999,0.767331123352051,0.98062562942504905,7.97009468078613E-2]
[607,0.482032299,0.37682485599999999,0.76592254638671897,0.97815132141113303,7.9710006713867201E-2]
[608,0.48104047799999999,0.37600135800000001,0.76453638076782204,0.97609996795654297,7.96246528625488E-2]
[609,0.48023462300000003,0.37525701500000003,0.76323461532592796,0.97414445877075195,7.9443454742431599E-2]
[610,0.47920990000000002,0.37440252299999999,0.76182889938354503,0.97183322906494096,7.9393386840820299E-2]
[611,0.47826576199999998,0.37363529200000001,0.760051250457764,0.96879005432128895,7.9233646392822293E-2]
[612,0.47742986700000001,0.37309694300000001,0.75884485244750999,0.96685314178466797,7.9149246215820299E-2]
[613,0.47660732300000003,0.37236833600000002,0.75783300399780296,0.96474599838256803,7.89337158203125E-2]
[614,0.47598028199999998,0.37177705799999999,0.75678205490112305,0.96275806427001998,7.8757286071777302E-2]
[615,0.47497177099999999,0.37103414499999998,0.75532722473144498,0.96033859252929699,7.8784942626953097E-2]
[616,0.47402524899999998,0.37017488500000001,0.75410985946655296,0.95827293395996105,7.8778266906738295E-2]
[617,0.47351980199999999,0.36969232600000002,0.75294256210327204,0.95717668533325195,7.8619480133056599E-2]
[618,0.472790241,0.36892032600000002,0.75166273117065396,0.95526075363159202,7.8361511230468806E-2]
[619,0.47195625299999999,0.368337154,0.75046586990356401,0.95130109786987305,7.8317165374755901E-2]
[620,0.47096872299999998,0.36752033200000001,0.74937725067138705,0.94759654998779297,7.82885551452637E-2]
[621,0.47041797600000002,0.36699485799999998,0.74812412261962902,0.944774150848389,7.8101158142089802E-2]
[622,0.46971607199999998,0.366125584,0.74732780456543002,0.94377470016479503,7.8122138977050795E-2]
[623,0.46865463299999999,0.364742279,0.74610519409179699,0.94204568862914995,7.8102111816406306E-2]
[624,0.467544079,0.36348581299999999,0.74441480636596702,0.94097805023193404,7.8100681304931599E-2]
[625,0.46641016000000002,0.36224508300000002,0.742292881011963,0.93993663787841797,7.7997207641601604E-2]
[626,0.46514129599999998,0.36161899600000003,0.740312099456787,0.93715286254882801,7.7728271484375E-2]
[627,0.46395111100000003,0.36303281799999998,0.73960638046264704,0.93405675888061501,7.7557563781738295E-2]
[628,0.465502262,0.36145496399999999,0.74201345443725597,0.93001890182495095,7.7432155609130901E-2]
[629,0.46516513799999998,0.36068654099999997,0.74311733245849598,0.92688608169555697,7.74035453796387E-2]
[630,0.46395015699999997,0.36196136499999998,0.73908710479736295,0.924824237823486,7.7459812164306599E-2]
[631,0.462667942,0.36066484500000001,0.73359394073486295,0.92303371429443404,7.7365398406982394E-2]
[632,0.46243667599999999,0.35975408599999997,0.733917236328125,0.92167854309081998,7.7381134033203097E-2]
[633,0.46090841300000002,0.35881280900000001,0.73590660095214799,0.92006731033325195,7.7236175537109403E-2]
[634,0.460056782,0.35815715799999998,0.73427677154541005,0.918135166168213,7.7171325683593806E-2]
[635,0.459253311,0.35727930099999999,0.73123264312744096,0.91554355621337902,7.6979160308837905E-2]
[636,0.458427906,0.35611200300000001,0.73049688339233398,0.91317796707153298,7.68780708312988E-2]
[637,0.457007408,0.35523462300000003,0.72951602935791005,0.91079664230346702,7.69238471984863E-2]
[638,0.45643281899999999,0.35473442100000002,0.72835063934326205,0.90912818908691395,7.6750755310058594E-2]
[639,0.45528888699999998,0.35385274900000002,0.727275371551514,0.90680265426635698,7.6781272888183594E-2]
[640,0.454855442,0.35340070699999998,0.72705411911010698,0.90400695800781306,7.6722145080566406E-2]
[641,0.45443630200000001,0.35286331199999998,0.72633123397827204,0.90353250503539995,7.6939582824707003E-2]
[642,0.452990055,0.351483345,0.72482061386108398,0.90030908584594704,7.6719284057617201E-2]
[643,0.45212793400000001,0.350926876,0.72359514236450195,0.89870882034301802,7.6656818389892606E-2]
[644,0.45133161500000002,0.35058450699999999,0.72245836257934604,0.89617443084716797,7.6630115509033203E-2]
[645,0.45076513299999998,0.35020828199999998,0.72255229949951205,0.89448070526123102,7.6658248901367201E-2]
[646,0.44980192200000002,0.349618912,0.72128057479858398,0.892933368682861,7.6628684997558594E-2]
[647,0.449384689,0.34900951400000002,0.719868183135986,0.89078330993652299,7.6619148254394503E-2]
[648,0.44832849499999999,0.34805297899999998,0.71829557418823198,0.88878345489501998,7.6623916625976604E-2]
[649,0.44742917999999998,0.34725665999999999,0.71695804595947299,0.88648176193237305,7.6622009277343806E-2]
[650,0.44665431999999999,0.34668159500000001,0.71608304977417003,0.88480949401855502,7.6525211334228502E-2]
[651,0.44593334200000001,0.34598016700000001,0.71538305282592796,0.88293361663818404,7.6604366302490207E-2]
[652,0.444955826,0.34532451600000003,0.71434688568115201,0.880917549133301,7.6702117919921903E-2]
[653,0.44433069200000003,0.34489679299999998,0.71350240707397505,0.87871551513671897,7.6694488525390597E-2]
[654,0.44369888299999999,0.34447145499999998,0.71236228942871105,0.87668704986572299,7.6719760894775405E-2]
[655,0.44181776049999999,0.34329485900000001,0.713581562042236,0.87755107879638705,7.6937675476074205E-2]
[656,0.44218802450000005,0.34345507600000003,0.70791482925414995,0.87129211425781306,7.6802253723144503E-2]
[657,0.44158410999999997,0.342933655,0.688770771026611,0.86318540573120095,7.6079368591308594E-2]
[658,0.43867969499999998,0.34126520199999999,0.70558261871337902,0.86737966537475597,7.6697349548339802E-2]
[659,0.44004535700000003,0.34201335900000002,0.70704889297485396,0.86656713485717796,7.69000053405762E-2]
[660,0.43946933700000002,0.34139585500000003,0.70656013488769498,0.86459827423095703,7.6970100402832003E-2]
[661,0.43881368599999998,0.340835571,0.70586776733398404,0.86251878738403298,7.7124118804931599E-2]
[662,0.43822288500000001,0.340501785,0.70502901077270497,0.86046218872070301,7.7177047729492201E-2]
[663,0.43778228800000002,0.34021329900000002,0.70407485961914096,0.85822534561157204,7.7228069305419894E-2]
[664,0.43710565600000001,0.33972310999999999,0.70310497283935602,0.85648441314697299,7.7276229858398396E-2]
[665,0.43644285199999999,0.33935403800000002,0.70225143432617199,0.85453033447265603,7.7306747436523396E-2]
[666,0.43604373899999999,0.33904600099999999,0.70111417770385698,0.85240554809570301,7.7404975891113295E-2]
[667,0.43542003600000001,0.33866882300000001,0.70017147064208995,0.85042762756347701,7.7482223510742201E-2]
[668,0.43532848400000002,0.33866643899999999,0.70010948181152299,0.84805679321289096,7.7611923217773396E-2]
[669,0.43418264400000001,0.33768224699999999,0.69816541671752896,0.84685134887695301,7.7731609344482394E-2]
[670,0.43366908999999998,0.33750629399999998,0.69728755950927701,0.84351396560668901,7.7703952789306599E-2]
[671,0.43341159800000001,0.33738470100000001,0.69683218002319303,0.84237766265869096,7.7971935272216797E-2]
[672,0.43275546999999998,0.33697128300000001,0.69565343856811501,0.84027862548828103,7.8073978424072293E-2]
[673,0.43220710800000001,0.33654737499999998,0.69438743591308605,0.83805179595947299,7.8151702880859403E-2]
[674,0.43181657800000001,0.33636856100000001,0.693889141082764,0.83639621734619096,7.8332424163818401E-2]
[675,0.43142128000000002,0.33606386199999999,0.69306087493896495,0.83470058441162098,7.84649848937988E-2]
[676,0.43095111800000002,0.335747719,0.69231271743774403,0.83284902572631803,7.85980224609375E-2]
[677,0.43036794699999997,0.33533620800000002,0.69137477874755904,0.830699443817139,7.88159370422363E-2]
[678,0.42987918899999999,0.33487319900000001,0.69029045104980502,0.82854843139648404,7.89294242858887E-2]
[679,0.42924833299999998,0.33447027200000001,0.689405918121338,0.82680749893188499,7.9079627990722698E-2]
[680,0.428695679,0.33405780800000001,0.68838644027710005,0.82510280609130904,7.9242706298828097E-2]
[681,0.42825365100000001,0.33365631099999998,0.68758583068847701,0.82331800460815396,7.9469680786132799E-2]
[682,0.42769670500000001,0.33317136800000002,0.68687915802001998,0.82117319107055697,7.9701900482177707E-2]
[683,0.42723560300000002,0.33279228199999999,0.68606519699096702,0.81912374496460005,7.9893112182617201E-2]
[684,0.42668819400000002,0.33243846900000001,0.68511581420898404,0.81748247146606401,8.0156326293945299E-2]
[685,0.42590189000000001,0.33169031100000002,0.684184551239014,0.815654277801514,8.0393791198730497E-2]
[686,0.42518281899999999,0.33109903299999999,0.68297910690307595,0.81361150741577204,8.0537319183349595E-2]
[687,0.424542427,0.33059883099999998,0.68239927291870095,0.81225204467773404,8.0756664276123102E-2]
[688,0.42416429500000002,0.33010149,0.68159151077270497,0.80990839004516602,8.0941677093505901E-2]
[689,0.42357063299999997,0.32962131500000003,0.68082189559936501,0.80838155746460005,8.1168651580810602E-2]
[690,0.42284965499999999,0.32904291200000002,0.67987298965454102,0.806812763214111,8.1397056579589802E-2]
[691,0.42219448100000001,0.32841539400000003,0.67925977706909202,0.80471420288085904,8.1661701202392606E-2]
[692,0.42150878899999999,0.327814102,0.67840814590454102,0.80323743820190396,8.1853866577148396E-2]
[693,0.420826912,0.32713937799999998,0.67769575119018599,0.801682949066162,8.2017898559570299E-2]
[694,0.42014741900000002,0.32654428499999999,0.67677783966064498,0.79961156845092796,8.2265853881835896E-2]
[695,0.41950273500000002,0.32592391999999998,0.67598295211792003,0.79839134216308605,8.2507133483886705E-2]
[696,0.418896675,0.32540559800000002,0.67536115646362305,0.79691123962402299,8.26983451843262E-2]
[697,0.41805839500000003,0.32467222200000001,0.67460727691650402,0.79501867294311501,8.29424858093262E-2]
[698,0.41715383499999997,0.32389259300000001,0.67358207702636697,0.79343414306640603,8.3205699920654297E-2]
[699,0.41651296599999998,0.32322406799999998,0.67288351058960005,0.79171514511108398,8.3484649658203097E-2]
[700,0.41589021700000001,0.32264852500000002,0.67221212387085005,0.79031562805175803,8.3562374114990207E-2]
[701,0.41517925300000003,0.32196092599999998,0.67157697677612305,0.78888607025146495,8.3817005157470703E-2]
[702,0.41443347899999999,0.321463585,0.67074632644653298,0.78687381744384799,8.4085464477539104E-2]
[703,0.41358566299999999,0.320715904,0.66995048522949197,0.78506422042846702,8.4316253662109403E-2]
[704,0.41286182399999999,0.32013702399999999,0.66940784454345703,0.78324031829833995,8.4527492523193401E-2]
[705,0.41232967399999998,0.31960153600000002,0.66853046417236295,0.78193378448486295,8.4754467010498102E-2]
[706,0.41156959500000001,0.319017887,0.66810035705566395,0.78044652938842796,8.50024223327637E-2]
[707,0.41071700999999999,0.31841325799999998,0.66726493835449197,0.77860307693481401,8.53228569030762E-2]
[708,0.409844875,0.31768131300000002,0.66631650924682595,0.77678155899047896,8.5572719573974595E-2]
[709,0.40930128100000002,0.31726980199999999,0.66578435897827204,0.7750244140625,8.5806846618652302E-2]
[710,0.40872144700000002,0.31683397299999999,0.66530895233154297,0.77341032028198198,8.61968994140625E-2]
[711,0.40797281299999999,0.31632614100000001,0.66466712951660201,0.77163171768188499,8.6503505706787095E-2]
[712,0.40742874099999998,0.31596279100000002,0.66407155990600597,0.76996278762817405,8.6866855621337905E-2]
[713,0.40688371699999998,0.31551694899999999,0.66358089447021495,0.76819372177124001,8.7123870849609403E-2]
[714,0.40614938699999997,0.31506156899999999,0.66272211074829102,0.76641225814819303,8.7475299835205106E-2]
[715,0.40550136599999997,0.31466198000000001,0.66217660903930697,0.76450061798095703,8.7740898132324205E-2]
[716,0.40500259399999999,0.314319134,0.66172075271606401,0.76267385482788097,8.80017280578613E-2]
[717,0.40457296399999998,0.31416654599999999,0.66131258010864302,0.76098108291625999,8.8239669799804701E-2]
[718,0.40403413799999999,0.313785076,0.66063261032104503,0.75918769836425803,8.8512420654296903E-2]
[719,0.40341091200000001,0.31344366099999998,0.66016578674316395,0.75738668441772505,8.8923454284667997E-2]
[720,0.403090954,0.31323337600000001,0.65970563888549805,0.75560379028320301,8.9266300201416002E-2]
[721,0.40258645999999998,0.31300401700000002,0.65910863876342796,0.75371026992797896,8.9664459228515597E-2]
[722,0.402096748,0.312801361,0.65874481201171897,0.75191116333007801,8.9994430541992201E-2]
[723,0.40179395699999998,0.31268072099999999,0.658189296722412,0.75016975402831998,9.03124809265137E-2]
[724,0.40142679199999998,0.31246948200000002,0.65759134292602495,0.74850082397460904,9.0562820434570299E-2]
[725,0.40097665799999999,0.31239986400000003,0.65727329254150402,0.746978759765625,9.0947151184082003E-2]
[726,0.40053701400000002,0.31221961999999998,0.65666294097900402,0.74513912200927701,9.1155529022216797E-2]
[727,0.40019559900000001,0.31207418399999998,0.65613508224487305,0.74346923828125,9.1557979583740207E-2]
[728,0.40002679800000002,0.31201982499999997,0.65568065643310602,0.74176836013793901,9.1866016387939495E-2]
[729,0.39968204499999999,0.31198024699999999,0.65538597106933605,0.74025535583496105,9.2342376708984403E-2]
[730,0.39938974399999999,0.311863899,0.65488052368164096,0.73881578445434604,9.2738151550292997E-2]
[731,0.39908885999999999,0.31181716900000001,0.654177665710449,0.73716449737548795,9.30676460266113E-2]
[732,0.398795128,0.31173420000000002,0.65353775024414096,0.73577499389648404,9.3265533447265597E-2]
[733,0.39854097399999999,0.311675072,0.653323173522949,0.73431777954101596,9.3565940856933594E-2]
[734,0.39815759699999997,0.31154441799999999,0.652513027191162,0.73258018493652299,9.3923568725585896E-2]
[735,0.39794158899999998,0.31150293400000001,0.65190935134887695,0.73125743865966797,9.4237327575683594E-2]
[736,0.39769268000000002,0.31133079499999999,0.65142869949340798,0.72978591918945301,9.4696998596191406E-2]
[737,0.39730548900000001,0.31122064599999999,0.65091419219970703,0.72839164733886697,9.5057487487792997E-2]
[738,0.39718818700000003,0.31106042900000003,0.650418281555176,0.72716093063354503,9.5359802246093806E-2]
[739,0.39688873299999999,0.31101369899999998,0.65033578872680697,0.72561454772949197,9.56006050109863E-2]
[740,0.39648103699999998,0.31075859099999997,0.64935827255249001,0.72420406341552701,9.5900058746337905E-2]
[741,0.39643382999999999,0.31068372700000002,0.649095058441162,0.72274827957153298,9.6338748931884793E-2]
[742,0.39633560200000001,0.31066083900000002,0.64885759353637695,0.72166633605956998,9.6728324890136705E-2]
[743,0.395970345,0.31044053999999999,0.64827156066894498,0.72013473510742199,9.7143173217773396E-2]
[744,0.39579057699999998,0.310301304,0.64775323867797896,0.71883153915405296,9.7392082214355497E-2]
[745,0.39545488400000001,0.31012725800000002,0.64723443984985396,0.71732234954833995,9.7659587860107394E-2]
[746,0.39510440800000002,0.30985927600000002,0.64662790298461903,0.71596717834472701,9.8005771636962905E-2]
[747,0.39470195800000002,0.3095541,0.64590263366699197,0.71445894241332997,9.8473072052001995E-2]
[748,0.39429283100000001,0.30918598200000003,0.64511013031005904,0.71315240859985396,9.8943710327148396E-2]
[749,0.39402294199999999,0.30901718099999997,0.64483404159545898,0.71165418624877896,9.9223136901855497E-2]
[750,0.39354181300000002,0.308751583,0.64413976669311501,0.71013879776000999,9.9473953247070299E-2]
[751,0.39323949800000002,0.30847072599999997,0.64366245269775402,0.70868301391601596,9.9831581115722698E-2]
[752,0.39275979999999999,0.308068275,0.643229961395264,0.70740175247192405,0.10032081604003899]
[753,0.39252996400000001,0.30777263599999999,0.64288854598999001,0.70590162277221702,0.100794315338135]
[754,0.39193296399999999,0.30739545800000001,0.64208936691284202,0.70454311370849598,0.101083278656006]
[755,0.39155435599999999,0.30698871599999999,0.64145898818969704,0.70292854309081998,0.10128450393676799]
[756,0.39098596600000002,0.306450367,0.64076042175293002,0.70118045806884799,0.10168647766113301]
[757,0.39032506900000002,0.30593252199999998,0.64029836654663097,0.69949865341186501,0.10224103927612301]
[758,0.38972425500000002,0.30529689799999998,0.63937616348266602,0.69820499420166005,0.102553367614746]
[759,0.38935995099999998,0.305012226,0.63923025131225597,0.69675731658935602,0.102841377258301]
[760,0.38885307299999999,0.30469989800000002,0.63859796524047896,0.69516658782958995,0.103143215179443]
[761,0.38819694500000002,0.30411005000000002,0.63802385330200195,0.69369888305664096,0.103636264801025]
[762,0.38770484900000002,0.303447723,0.63738107681274403,0.69271659851074197,0.104132652282715]
[763,0.387243748,0.30306577699999998,0.637126445770264,0.69095754623413097,0.104422569274902]
[764,0.38671493499999998,0.30254030199999998,0.636760234832764,0.68958234786987305,0.10461997985839799]
[765,0.38593196899999999,0.301954746,0.63579940795898404,0.68780517578125,0.105023384094238]
[766,0.38542032199999998,0.30130910900000002,0.63543844223022505,0.68682098388671897,0.105533599853516]
[767,0.38515043300000001,0.30096101800000002,0.635237216949463,0.68533754348754905,0.105819702148437]
[768,0.38442802399999998,0.30063581499999997,0.63509511947631803,0.68358230590820301,0.10601472854614299]
[769,0.38368511199999999,0.29992818799999998,0.63400936126708995,0.68193387985229503,0.106399536132812]
[770,0.38304758100000003,0.29930114699999999,0.63362407684326205,0.68087434768676802,0.106925487518311]
[771,0.38242578500000002,0.298850536,0.63329505920410201,0.67937183380126998,0.107205390930176]
[772,0.38194942500000001,0.29838705100000001,0.63318634033203103,0.67796993255615201,0.107312202453613]
[773,0.38138485,0.29795217499999999,0.63273620605468806,0.67628812789917003,0.107736110687256]
[774,0.38090038300000001,0.29743671399999999,0.63239717483520497,0.67505931854248102,0.108297824859619]
[775,0.38033676100000002,0.29694223400000003,0.63191127777099598,0.67389059066772505,0.108563899993896]
[776,0.37982988400000001,0.29646015199999998,0.63184547424316395,0.67212486267089799,0.108679294586182]
[777,0.37922048600000002,0.29615211499999999,0.631564140319824,0.67087173461914096,0.10919618606567399]
[778,0.37873458900000001,0.29583835600000002,0.63132381439208995,0.66951894760131803,0.109655857086182]
[779,0.37811183900000001,0.29549980199999998,0.630787372589111,0.668215751647949,0.109843730926514]
[780,0.377388,0.29477167100000001,0.63018989562988303,0.66675519943237305,0.110012054443359]
[781,0.37682390199999999,0.29446220400000001,0.63012027740478505,0.66538238525390603,0.11057233810424801]
[782,0.37633514400000001,0.29402351399999999,0.62976121902465798,0.664018154144287,0.11096715927124]
[783,0.375847816,0.29378271099999997,0.62970161437988303,0.66265630722045898,0.11102485656738301]
[784,0.375325203,0.29339838000000001,0.629078388214111,0.66126012802124001,0.11136436462402299]
[785,0.37473917000000001,0.29307508500000001,0.62887001037597701,0.66002273559570301,0.111927509307861]
[786,0.37438440299999998,0.292778969,0.62890243530273404,0.65866565704345703,0.11212205886840799]
[787,0.37404823300000001,0.29264640800000002,0.62882423400878895,0.65723848342895497,0.11232042312622099]
[788,0.37352275800000001,0.29234838499999999,0.62825679779052701,0.65602731704711903,0.112856388092041]
[789,0.37292909600000002,0.29193639799999999,0.627713203430176,0.65502166748046897,0.11322355270385701]
[790,0.37252759899999999,0.291730881,0.62776947021484397,0.65351772308349598,0.113278865814209]
[791,0.37226057099999998,0.29164505000000002,0.62774276733398404,0.65196228027343806,0.11377382278442399]
[792,0.37193918199999998,0.291585922,0.62727975845336903,0.65107154846191395,0.114226341247559]
[793,0.37154960599999998,0.29138660399999999,0.62704324722289995,0.64962148666381803,0.114296436309814]
[794,0.371005535,0.29111003899999999,0.62679624557495095,0.648057460784912,0.114678382873535]
[795,0.37069177599999997,0.290792942,0.62632179260253895,0.64720249176025402,0.11522483825683601]
[796,0.37040901199999998,0.29080820099999999,0.62602758407592796,0.64609289169311501,0.11529541015625]
[797,0.37019109700000002,0.290826321,0.62608146667480502,0.64458370208740201,0.115531444549561]
[798,0.36976432799999998,0.29064369200000001,0.62583112716674805,0.64342641830444303,0.116131782531738]
[799,0.36955499600000002,0.29059791600000001,0.625807285308838,0.64249801635742199,0.116233348846436]
[800,0.36925888099999998,0.29058933300000001,0.62519884109497104,0.641326904296875,0.11656236648559599]
[801,0.369016171,0.29042768499999999,0.62488746643066395,0.63985872268676802,0.11706209182739299]
[802,0.36871862399999999,0.29029083300000003,0.62474393844604503,0.63891935348510698,0.117185115814209]
[803,0.36866378799999999,0.29038572299999998,0.62485218048095703,0.63741064071655296,0.11740446090698201]
[804,0.36829853099999998,0.2903018,0.62427425384521495,0.63661479949951205,0.11792707443237301]
[805,0.36800098399999998,0.29017114599999999,0.623934745788574,0.63540601730346702,0.118031978607178]
[806,0.36777257899999999,0.29014539700000003,0.62379407882690396,0.63387918472289995,0.11834287643432601]
[807,0.36780166600000003,0.29013967499999999,0.62350273132324197,0.63309192657470703,0.118827819824219]
[808,0.36738872500000003,0.29016828500000003,0.62300300598144498,0.63168144226074197,0.119024753570557]
[809,0.367086411,0.29001903499999998,0.62257337570190396,0.630573749542236,0.119184970855713]
[810,0.36705923099999999,0.290009499,0.62291145324706998,0.62951993942260698,0.119610786437988]
[811,0.36690759699999997,0.29011726399999999,0.62241792678832997,0.62833213806152299,0.119810581207275]
[812,0.36664867400000001,0.289977551,0.62175846099853505,0.62723493576049805,0.12006950378418001]
[813,0.36658859300000002,0.29001617400000002,0.62211084365844704,0.62604904174804699,0.120462894439697]
[814,0.36637210799999997,0.28993081999999998,0.62175035476684604,0.62506961822509799,0.12059497833252]
[815,0.36625289900000002,0.28992700599999999,0.62110233306884799,0.62401056289672896,0.12091588973999]
[816,0.36593580199999998,0.28975820499999999,0.62103128433227495,0.62272977828979503,0.12115478515625]
[817,0.365915298,0.289721012,0.62108373641967796,0.62170839309692405,0.121313571929932]
[818,0.36569833800000001,0.28978824600000003,0.62049150466918901,0.62031888961792003,0.121701240539551]
[819,0.365457535,0.28958415999999998,0.61995315551757801,0.61921072006225597,0.121932983398437]
[820,0.36527776699999998,0.289642811,0.62014293670654297,0.61800193786621105,0.122077941894531]
[821,0.36502695099999999,0.28948879199999999,0.61967182159423795,0.61705970764160201,0.122493743896484]
[822,0.36479330100000001,0.289261818,0.61896800994873102,0.61594915390014704,0.12258243560791]
[823,0.36469554900000001,0.28924417499999999,0.61913537979125999,0.61467742919921897,0.12294960021972701]
[824,0.36463880500000001,0.28930330300000001,0.61912202835082997,0.61335468292236295,0.12326097488403299]
[825,0.36435699500000002,0.28921651799999998,0.61834192276000999,0.61231994628906306,0.12340593338012699]
[826,0.36398696899999999,0.28886079799999997,0.61813306808471702,0.61124897003173795,0.12381029129028299]
[827,0.36383676500000001,0.28879880899999999,0.61812210083007801,0.61006259918212902,0.123894691467285]
[828,0.36355686199999998,0.28869104400000001,0.61716413497924805,0.608745098114014,0.124216556549072]
[829,0.36328840299999998,0.28836774799999998,0.61704730987548795,0.60758686065673795,0.124501705169678]
[830,0.36318588299999999,0.288358212,0.61718702316284202,0.60630130767822299,0.12468290328979501]
[831,0.36288976699999997,0.28813266799999998,0.61652278900146495,0.60543775558471702,0.124964237213135]
[832,0.36261129399999997,0.28789806400000001,0.61642551422119096,0.60405063629150402,0.12517452239990201]
[833,0.36242580400000002,0.28788757300000001,0.61661529541015603,0.60279512405395497,0.12536716461181599]
[834,0.36212873499999998,0.28758049000000002,0.61581563949585005,0.60161876678466797,0.12569618225097701]
[835,0.36165904999999998,0.28720378899999999,0.61539030075073198,0.60042047500610396,0.12586402893066401]
[836,0.36153268799999999,0.287221432,0.61546039581298795,0.59944343566894498,0.12618589401245101]
[837,0.36121511499999998,0.28695917100000001,0.61505317687988303,0.59821319580078103,0.126347541809082]
[838,0.360891342,0.28651857400000003,0.61496734619140603,0.59694147109985396,0.126627922058105]
[839,0.36066293700000002,0.28652095799999999,0.61481618881225597,0.59571266174316395,0.12689733505249001]
[840,0.36030816999999998,0.28627634000000002,0.61414289474487305,0.59478616714477495,0.12698698043823201]
[841,0.35990715000000001,0.28583383600000001,0.614094257354736,0.59384822845458995,0.12736892700195299]
[842,0.359777927,0.28569889100000001,0.613924980163574,0.59283828735351596,0.12744569778442399]
[843,0.35933971399999998,0.28537559499999998,0.61324167251586903,0.59154510498046897,0.127720832824707]
[844,0.35902500199999998,0.28508710900000001,0.61339473724365201,0.59012842178344704,0.12781143188476601]
[845,0.35867977099999998,0.28490495700000001,0.61315155029296897,0.58884000778198198,0.128123760223389]
[846,0.35825347899999999,0.284554005,0.61251068115234397,0.58760547637939498,0.12844800949096699]
[847,0.35799741699999998,0.28437137600000001,0.61285829544067405,0.58649063110351596,0.128501892089844]
[848,0.35762596099999999,0.28416585900000002,0.61248636245727495,0.58598804473876998,0.12879276275634799]
[849,0.35714101799999998,0.28364181500000002,0.61208343505859397,0.58467578887939498,0.128993034362793]
[850,0.35699129099999999,0.28357839600000001,0.61217927932739302,0.58367109298706099,0.12910556793212899]
[851,0.35642290100000001,0.28333520899999998,0.61159324645996105,0.58281755447387695,0.129284858703613]
[852,0.35619449600000003,0.28308010099999997,0.61155366897582997,0.58137130737304699,0.12947416305542001]
[853,0.35581159600000001,0.28291940700000001,0.61153507232666005,0.58044242858886697,0.12973117828369099]
[854,0.35526752499999997,0.28240203899999999,0.61063146591186501,0.57925319671630904,0.12972927093505901]
[855,0.35496520999999998,0.28219366099999998,0.61052942276000999,0.57864475250244096,0.13009214401245101]
[856,0.35447931300000002,0.28193902999999998,0.61057424545288097,0.577545166015625,0.13025903701782199]
[857,0.35417366,0.28142547600000001,0.610365390777588,0.57639980316162098,0.13050270080566401]
[858,0.35398912399999999,0.28154802299999998,0.61052608489990201,0.575581073760986,0.13042402267456099]
[859,0.35356092500000003,0.281115055,0.61009836196899403,0.57455110549926802,0.13084936141967801]
[860,0.35316276600000002,0.28071975700000001,0.60995006561279297,0.57364368438720703,0.13085699081420901]
[861,0.35287666299999998,0.280693531,0.60980129241943404,0.57271957397460904,0.13110303878784199]
[862,0.35237932199999999,0.28033971800000002,0.60944461822509799,0.571580410003662,0.13117599487304701]
[863,0.35229873699999997,0.28021669399999999,0.609605312347412,0.57066535949706998,0.13148689270019501]
[864,0.35177087800000001,0.27985715900000002,0.60903787612914995,0.56983137130737305,0.13157272338867201]
[865,0.35146904000000001,0.27960825,0.60917758941650402,0.56888294219970703,0.131659030914307]
[866,0.35126829100000001,0.27954816799999999,0.60906887054443404,0.56780481338500999,0.13185977935790999]
[867,0.350814342,0.27918147999999998,0.60877037048339799,0.56676435470581099,0.131944179534912]
[868,0.35051631900000002,0.27901077299999999,0.60880756378173795,0.56603670120239302,0.13216972351074199]
[869,0.350077152,0.278717041,0.60812807083129905,0.56506204605102495,0.13230228424072299]
[870,0.349886894,0.27867937100000001,0.60839319229125999,0.56402349472045898,0.13253736495971699]
[871,0.34948110599999999,0.27841711000000002,0.60812187194824197,0.56306171417236295,0.132573127746582]
[872,0.34913253799999999,0.27812433199999997,0.60768795013427701,0.56215000152587902,0.133030891418457]
[873,0.348996162,0.27799415599999999,0.60776281356811501,0.56120634078979503,0.13296747207641599]
[874,0.34850883500000002,0.27770805399999998,0.60730361938476596,0.56006765365600597,0.13312292098999001]
[875,0.34834051100000002,0.27765750900000002,0.60758686065673795,0.55936670303344704,0.13318252563476601]
[876,0.34800147999999997,0.27743720999999999,0.60694169998168901,0.55839014053344704,0.133476257324219]
[877,0.34770965599999998,0.27725171999999998,0.60703802108764704,0.55720472335815396,0.133440971374512]
[878,0.34747028400000002,0.277153969,0.60694026947021495,0.55641937255859397,0.133802890777588]
[879,0.34714269599999997,0.27690935100000003,0.60652208328247104,0.55538320541381803,0.13381242752075201]
[880,0.34685754800000002,0.27682733500000001,0.60641098022460904,0.55423498153686501,0.13409614562988301]
[881,0.34643030200000002,0.27632284200000001,0.60597896575927701,0.55337905883789096,0.134181022644043]
[882,0.34634971599999997,0.27648592,0.60593509674072299,0.55233049392700195,0.13434886932373]
[883,0.346082687,0.27631139799999999,0.60586166381835904,0.55157947540283203,0.13442134857177701]
[884,0.34572172200000001,0.27604866,0.60564756393432595,0.55063915252685602,0.13471126556396501]
[885,0.34555196799999999,0.27614164400000002,0.60536193847656306,0.54966449737548795,0.13474845886230499]
[886,0.34519529300000001,0.275771618,0.60502099990844704,0.54859972000122104,0.13498115539550801]
[887,0.34512186099999997,0.27566719099999998,0.60495662689208995,0.547593593597412,0.134970188140869]
[888,0.34478092199999999,0.27553129199999998,0.60452842712402299,0.54661941528320301,0.135278224945068]
[889,0.34462928799999998,0.27546978,0.60466194152831998,0.54560899734497104,0.135168552398682]
[890,0.34422922099999997,0.27512836499999999,0.60450506210327204,0.54463815689086903,0.1353759765625]
[891,0.34416961699999998,0.27524042100000001,0.604328632354736,0.54330396652221702,0.135447978973389]
[892,0.34395599399999999,0.27494716600000002,0.60405969619750999,0.54265832901000999,0.13573884963989299]
[893,0.34362840700000002,0.27485942800000002,0.603831768035889,0.54201459884643599,0.135801792144775]
[894,0.34343624099999998,0.27480459200000001,0.60319519042968806,0.54099941253662098,0.135998725891113]
[895,0.34316158299999999,0.27458190900000001,0.60306406021118197,0.539853096008301,0.13609361648559601]
[896,0.34296274199999999,0.27439594299999998,0.60305118560791005,0.539137363433838,0.13617038726806599]
[897,0.34279727900000001,0.27424287800000002,0.60273265838623102,0.53805160522460904,0.13632154464721699]
[898,0.34258747099999998,0.27426958099999998,0.60274934768676802,0.53720474243164096,0.136418342590332]
[899,0.34232711799999999,0.27402305599999999,0.60226011276245095,0.53607845306396495,0.13662958145141599]
[900,0.34224414800000003,0.27412509899999998,0.60217046737670898,0.53544998168945301,0.13665771484375]
[901,0.34205579800000002,0.27385854700000001,0.602053642272949,0.53441810607910201,0.13676261901855499]
[902,0.34175825100000001,0.27367973299999998,0.60197114944457997,0.53343772888183605,0.13683891296386699]
[903,0.34150362000000001,0.27333736400000003,0.60101079940795898,0.53270149230956998,0.13708877563476601]
[904,0.34141016000000002,0.27347135500000003,0.60104274749755904,0.53226089477539096,0.13720321655273399]
[905,0.34108400300000002,0.27319717399999999,0.60101270675659202,0.53098011016845703,0.137309074401855]
[906,0.34079456299999999,0.27315521199999998,0.60098218917846702,0.53005743026733398,0.13730430603027299]
[907,0.34052324299999998,0.27302122099999998,0.60043716430664096,0.52919960021972701,0.1373610496521]
[908,0.34055328400000001,0.27297210700000002,0.60036277770996105,0.52845764160156306,0.13739728927612299]
[909,0.34047222100000002,0.272922993,0.60024404525756803,0.52731180191039995,0.137531757354736]
[910,0.34023761699999999,0.272833824,0.60018014907836903,0.52668714523315396,0.13767290115356401]
[911,0.33983659700000002,0.27245330800000001,0.59999370574951205,0.52590751647949197,0.137831211090088]
[912,0.33963441799999999,0.27245902999999999,0.59958553314208995,0.52501869201660201,0.13780784606933599]
[913,0.33944129899999997,0.27226257300000001,0.59937143325805697,0.52420902252197299,0.13797664642334001]
[914,0.33925867100000001,0.272253513,0.59931612014770497,0.52368211746215798,0.137906074523926]
[915,0.33905649199999999,0.27206039399999998,0.59894418716430697,0.52275037765502896,0.138037204742432]
[916,0.33882045700000002,0.27192497300000001,0.59882450103759799,0.52190351486206099,0.138267517089844]
[917,0.33850240700000001,0.27169179900000001,0.598649501800537,0.52114057540893599,0.13827419281005901]
[918,0.33838367499999999,0.27157068299999998,0.59857368469238303,0.520291328430176,0.13824462890625]
[919,0.33802557,0.27147769900000002,0.59823846817016602,0.51993608474731401,0.138418674468994]
[920,0.33790254600000003,0.27146339400000002,0.59835958480835005,0.51893377304077204,0.138529777526855]
[921,0.33763933200000001,0.27119112000000001,0.59794235229492199,0.51825141906738303,0.13864850997924799]
[922,0.337422371,0.27107667899999999,0.597900390625,0.51752233505249001,0.13863420486450201]
[923,0.33726739900000002,0.27101469,0.59781026840210005,0.51670074462890603,0.13876771926879899]
[924,0.33706712700000002,0.27095127099999999,0.59769201278686501,0.516163349151611,0.138821601867676]
[925,0.33681106599999999,0.27067327499999999,0.59745025634765603,0.51517248153686501,0.13888359069824199]
[926,0.33663415899999999,0.27069616299999999,0.59759759902954102,0.514601230621338,0.139151096343994]
[927,0.33635616299999999,0.27045249900000001,0.59711074829101596,0.513813495635986,0.13913631439209001]
[928,0.33612537399999998,0.27038145099999999,0.59748172760009799,0.51312303543090798,0.13907051086425801]
[929,0.33581781399999999,0.27019310000000002,0.59713792800903298,0.51258134841918901,0.13917016983032199]
[930,0.33570814100000002,0.27019166900000002,0.596890449523926,0.51175260543823198,0.13941478729248]
[931,0.33544063600000001,0.26999378200000002,0.59688758850097701,0.51094388961792003,0.139387607574463]
[932,0.335166454,0.26984024000000001,0.59688806533813499,0.51049423217773404,0.13942670822143599]
[933,0.33501577399999999,0.26971530900000001,0.59656572341918901,0.509579658508301,0.139572143554687]
[934,0.33473682399999999,0.26963949199999998,0.59650087356567405,0.50876235961914096,0.13974332809448201]
[935,0.33455371900000003,0.26949548699999998,0.59621572494506803,0.50824785232543901,0.13973474502563499]
[936,0.33429479600000001,0.26949024199999999,0.59652090072631803,0.50732851028442405,0.13985490798950201]
[937,0.33405685400000001,0.26936817200000002,0.59619235992431596,0.50677871704101596,0.13975143432617201]
[938,0.333795071,0.26923656499999998,0.59663105010986295,0.50602483749389704,0.139932155609131]
[939,0.33372640599999998,0.26919555699999997,0.59621620178222701,0.50544548034668002,0.13986730575561501]
[940,0.33337497700000002,0.26895570800000002,0.59630107879638705,0.50493526458740201,0.14017868041992201]
[941,0.33325147599999999,0.26906681100000002,0.59617567062377896,0.50414514541625999,0.14021205902099601]
[942,0.33297252700000002,0.26887893699999998,0.59590101242065396,0.50296211242675803,0.14028263092040999]
[943,0.33285141000000001,0.26883363700000001,0.59620857238769498,0.502438545227051,0.14012241363525399]
[944,0.33258056600000002,0.26880645800000003,0.59620046615600597,0.50170993804931596,0.14038801193237299]
[945,0.33236026800000001,0.26882457700000001,0.59591579437255904,0.50112152099609397,0.14032936096191401]
[946,0.33226060899999998,0.26863908800000003,0.59615230560302701,0.50042676925659202,0.14060449600219699]
[947,0.33202743499999998,0.26873111700000002,0.59600734710693404,0.4997878074646,0.140643119812012]
[948,0.33206272100000001,0.26897335100000003,0.59588527679443404,0.49885606765747098,0.140767097473145]
[949,0.33174800900000001,0.26861906099999999,0.59592199325561501,0.49821805953979498,0.140873908996582]
[950,0.33161354100000001,0.26866197600000002,0.59592390060424805,0.49729061126709001,0.140997409820557]
[951,0.33149242400000001,0.26860904699999999,0.595783710479736,0.49670171737670898,0.140953063964844]
[952,0.33121061299999999,0.26853990599999999,0.59615421295166005,0.49612903594970698,0.141151428222656]
[953,0.330949783,0.26849365200000003,0.59586572647094704,0.49543571472168002,0.14115047454834001]
[954,0.33095455200000001,0.268604279,0.59585952758789096,0.494554042816162,0.14111709594726601]
[955,0.33061265899999998,0.26837253599999999,0.59575700759887695,0.49406528472900402,0.14124250411987299]
[956,0.330690384,0.26865243900000002,0.59574270248413097,0.49330186843872098,0.141555786132812]
[957,0.33069801300000001,0.26860237100000001,0.59586286544799805,0.49261379241943398,0.14142560958862299]
[958,0.33032989499999998,0.26846122700000002,0.59623956680297896,0.49175071716308599,0.14154100418090801]
[959,0.33042240099999998,0.26862478299999998,0.59602928161621105,0.49143075942993197,0.14153099060058599]
[960,0.330132961,0.26867008199999998,0.595644950866699,0.49047613143920898,0.141851902008057]
[961,0.33004140900000001,0.26872348800000001,0.59624862670898404,0.489499092102051,0.14190626144409199]
[962,0.330157757,0.26869154000000001,0.59603786468505904,0.48884201049804699,0.141851902008057]
[963,0.32994699500000002,0.268704414,0.59596204757690396,0.488632202148438,0.142102241516113]
[964,0.329697132,0.26868391000000003,0.59629154205322299,0.48772525787353499,0.141897678375244]
[965,0.32970952999999997,0.26888704299999999,0.59568071365356401,0.48660373687744102,0.14203453063964799]
[966,0.329618931,0.268982887,0.59557628631591797,0.48593521118164101,0.14221572875976601]
[967,0.329507828,0.26897096599999998,0.59572076797485396,0.485476493835449,0.142327785491943]
[968,0.329530239,0.268894672,0.59567832946777299,0.485079765319824,0.14222145080566401]
[969,0.32955074299999998,0.26911115600000002,0.59592390060424805,0.48417615890502902,0.14241743087768599]
[970,0.32948160199999998,0.269128323,0.59570264816284202,0.48284673690795898,0.142472743988037]
[971,0.32956600200000002,0.26926851299999999,0.59599256515502896,0.48258924484252902,0.14249181747436501]
[972,0.32942628899999998,0.26916360900000003,0.59577083587646495,0.48166608810424799,0.14246129989624001]
[973,0.329330921,0.26946687699999999,0.59563446044921897,0.48121833801269498,0.142399787902832]
[974,0.32922124899999999,0.26952552800000001,0.59562110900878895,0.48019742965698198,0.14263916015625]
[975,0.32918548600000003,0.26946639999999999,0.59529304504394498,0.47993803024291998,0.14271211624145499]
[976,0.32911062200000002,0.26974105799999998,0.59559249877929699,0.478762626647949,0.142537117004395]
[977,0.32915592199999999,0.26990270599999999,0.59515714645385698,0.47801017761230502,0.14281272888183599]
[978,0.32913207999999999,0.26985788300000002,0.595625400543213,0.47722053527831998,0.14268875122070299]
[979,0.329016209,0.26991796499999998,0.59594392776489302,0.47692346572875999,0.14300012588500999]
[980,0.32929706600000003,0.27001857800000001,0.59526014328002896,0.47586536407470698,0.14300107955932601]
[981,0.32920885100000002,0.270199776,0.59547758102417003,0.475613594055176,0.14301872253417999]
[982,0.32922792400000001,0.27013111099999998,0.596022129058838,0.47485303878784202,0.14314222335815399]
[983,0.32916593599999999,0.27023649199999999,0.59478712081909202,0.47430038452148399,0.143049716949463]
[984,0.32906436900000002,0.27015113800000001,0.59535503387451205,0.47327804565429699,0.14317560195922899]
[985,0.32929420500000001,0.27026033399999999,0.59557104110717796,0.47274017333984403,0.14318895339965801]
[986,0.32938337299999998,0.27039814000000001,0.59499883651733398,0.47187089920043901,0.14322566986084001]
[987,0.32913827899999998,0.27046489699999998,0.59527492523193404,0.47180747985839799,0.1431884765625]
[988,0.32919073100000001,0.27075242999999999,0.59535598754882801,0.47093677520751998,0.143155097961426]
[989,0.32928180699999998,0.27066421499999999,0.59441947937011697,0.47004127502441401,0.14340400695800801]
[990,0.329387188,0.27069902400000001,0.59439611434936501,0.46960020065307601,0.143393039703369]
[991,0.32930040399999999,0.27091789199999999,0.59478616714477495,0.46905851364135698,0.143365383148193]
[992,0.32926797899999999,0.27113199199999999,0.59441661834716797,0.46737146377563499,0.14350938796997101]
[993,0.32919168500000001,0.27095603899999998,0.59474754333496105,0.46758699417114302,0.14366245269775399]
[994,0.32936811399999999,0.27116203300000002,0.59422254562377896,0.46729516983032199,0.143513679504395]
[995,0.32960510300000001,0.27140235899999998,0.59419584274292003,0.46627426147460899,0.14364767074585]
[996,0.32921314200000001,0.27103710199999997,0.59445667266845703,0.46556663513183599,0.143725395202637]
[997,0.32932376899999999,0.27135896700000001,0.59488868713378895,0.46483039855956998,0.143850803375244]
[998,0.32954073,0.27123308200000001,0.59349012374877896,0.46451759338378901,0.14365291595459001]
[999,0.32931470899999998,0.27123546599999998,0.59424257278442405,0.46343660354614302,0.143667697906494]
[1000,0.329554558,0.27145528800000002,0.59424686431884799,0.46288204193115201,0.14369249343872101]
[1001,0.32945728299999999,0.271372318,0.59361982345581099,0.46224308013915999,0.1439208984375]
[1002,0.32967758200000002,0.27127551999999999,0.59442949295043901,0.46151065826415999,0.143895149230957]
[1003,0.32955741900000002,0.27147579199999999,0.59375858306884799,0.46187639236450201,0.14441967010498]
[1004,0.32957458499999998,0.27141618699999998,0.59347009658813499,0.46064233779907199,0.14424848556518599]
[1005,0.32899856599999999,0.27109670600000002,0.59371328353881803,0.46011400222778298,0.14454984664917001]
[1006,0.32971620600000001,0.27138185500000001,0.59436225891113303,0.45904159545898399,0.144101142883301]
[1007,0.32953453100000002,0.27138614700000002,0.59280014038085904,0.45880556106567399,0.14434289932250999]
[1008,0.32913923299999998,0.270881653,0.59308671951293901,0.45837640762329102,0.144330024719238]
[1009,0.32932805999999998,0.27148103699999998,0.59309291839599598,0.458267211914063,0.14473056793212899]
[1010,0.32917499500000003,0.27067232099999999,0.59241771697998102,0.45700168609619102,0.14476394653320299]
[1011,0.32917690300000002,0.27127027500000001,0.59324026107788097,0.456495761871338,0.14475679397582999]
[1012,0.32931375499999999,0.271080971,0.59326267242431596,0.45574140548706099,0.14442348480224601]
[1013,0.32930135700000002,0.27127218199999997,0.59276103973388705,0.45552873611450201,0.14462947845459001]
[1014,0.32899761199999999,0.27086400999999999,0.59286308288574197,0.45457410812377902,0.144734382629395]
[1015,0.32945775999999999,0.27067995099999997,0.59257459640502896,0.45518827438354498,0.14508152008056599]
[1016,0.32874059700000002,0.27073574099999997,0.59182024002075195,0.45456838607788103,0.14483070373535201]
[1017,0.32901382400000001,0.27077865600000001,0.592118740081787,0.45354270935058599,0.14492082595825201]
[1018,0.32868766799999999,0.270746708,0.59212875366210904,0.45314979553222701,0.144976615905762]
[1019,0.32840919499999999,0.27045154599999999,0.59232234954833995,0.45204353332519498,0.14516782760620101]
[1020,0.32878017399999998,0.27019739199999998,0.59219455718994096,0.451396465301514,0.14529275894165]
[1021,0.32846975299999998,0.269776344,0.59198570251464799,0.45142507553100603,0.144976615905762]
[1022,0.328559875,0.26997280099999998,0.59130525588989302,0.45186853408813499,0.14508914947509799]
[1023,0.328449249,0.26977395999999998,0.59189653396606401,0.45050430297851601,0.145577907562256]
[1024,0.32863759999999997,0.27011489900000002,0.59091329574585005,0.44961881637573198,0.14557075500488301]
[1025,0.32796192200000002,0.269263268,0.591386318206787,0.44971275329589799,0.145613193511963]
[1026,0.32810926400000001,0.26967907000000002,0.59189605712890603,0.44913864135742199,0.14553117752075201]
[1027,0.32799959200000001,0.26936149599999998,0.59182357788085904,0.44804859161376998,0.14568233489990201]
[1028,0.32758569700000001,0.26908254599999998,0.59202623367309604,0.449629306793213,0.14550065994262701]
[1029,0.32756566999999998,0.26955747600000002,0.59172916412353505,0.44953441619873102,0.14576244354248]
[1030,0.32753419900000003,0.26862430599999998,0.59127664566039995,0.44880867004394498,0.14542055130004899]
[1031,0.32729673399999998,0.26843118700000002,0.59105253219604503,0.44863796234130898,0.14620876312255901]
[1032,0.32692766200000001,0.26880121200000001,0.59085845947265603,0.446491718292236,0.14563512802124001]
[1033,0.32668495199999997,0.26786279699999999,0.59117221832275402,0.44642257690429699,0.146254062652588]
[1034,0.326251507,0.26814746900000003,0.59222412109375,0.4479079246521,0.14548254013061501]
[1035,0.326775551,0.26788330100000002,0.59052753448486295,0.4467453956604,0.145977973937988]
[1036,0.32616663000000001,0.26788806900000001,0.59052944183349598,0.445662021636963,0.14584779739379899]
[1037,0.32549524299999999,0.26727962500000002,0.591874599456787,0.44598627090454102,0.14671516418457001]
[1038,0.32574796700000003,0.26738262200000001,0.59082937240600597,0.445040702819824,0.146037578582764]
[1039,0.32548618299999998,0.26699018499999999,0.59100437164306596,0.44563961029052701,0.14766454696655301]
[1040,0.324876785,0.26670074500000002,0.59237098693847701,0.44561243057250999,0.14600038528442399]
[1041,0.32531833599999999,0.26688480399999998,0.59075498580932595,0.44477605819702198,0.147276401519775]
[1042,0.32440328600000001,0.26624393499999999,0.59052038192749001,0.44244623184204102,0.14550113677978499]
[1043,0.324776173,0.26610136000000001,0.59030675888061501,0.44432115554809598,0.146768093109131]
[1044,0.32460021999999999,0.26642656300000001,0.58944082260131803,0.44452905654907199,0.14566898345947299]
[1045,0.32385921499999998,0.26582002599999999,0.59153223037719704,0.44456100463867199,0.147624492645264]
[1046,0.32380294799999998,0.26574039500000002,0.59053516387939498,0.44521522521972701,0.14715051651000999]
[1047,0.323327541,0.26536512400000001,0.58861446380615201,0.44354343414306602,0.14557743072509799]
[1048,0.32325363200000001,0.264275074,0.59051752090454102,0.44244480133056602,0.146357536315918]
[1049,0.32329416300000002,0.26531553299999999,0.59107017517089799,0.44361543655395502,0.14627885818481401]
[1050,0.323169231,0.264622211,0.58943510055542003,0.44474220275878901,0.146605014801025]
[1051,0.32299613999999999,0.26547050500000002,0.59070396423339799,0.44222497940063499,0.146220684051514]
[1052,0.32266139999999999,0.26418256800000001,0.59316301345825195,0.44226646423339799,0.14666080474853499]
[1053,0.32135629700000001,0.26421022399999999,0.58921146392822299,0.44196033477783198,0.146499633789062]
[1054,0.32066774399999998,0.26308441199999999,0.59176540374755904,0.44103479385375999,0.14582157135009799]
[1055,0.321751595,0.26425027800000001,0.59062290191650402,0.44329643249511702,0.14654493331909199]
[1056,0.32072925600000002,0.26250219299999999,0.59066295623779297,0.44252395629882801,0.148005485534668]
[1057,0.31889009499999998,0.26273489,0.59179115295410201,0.44175529479980502,0.14780044555664101]
[1058,0.32069444699999999,0.26365423199999999,0.591572284698486,0.44402503967285201,0.14646196365356401]
[1059,0.31859922400000001,0.26232528700000002,0.59006261825561501,0.440017700195313,0.14655351638793901]
[1060,0.32095909099999997,0.26341819799999999,0.594645977020264,0.44131517410278298,0.147508144378662]
[1061,0.31764125799999998,0.26127481499999999,0.58983516693115201,0.44370079040527299,0.149081230163574]
[1062,0.31903696100000001,0.26200342199999999,0.589125156402588,0.44051790237426802,0.14478969573974601]
[1063,0.31804990799999999,0.26110696799999999,0.59199762344360396,0.43872737884521501,0.14689683914184601]
[1064,0.31814956700000002,0.26103305799999998,0.59107398986816395,0.43879461288452198,0.14728164672851601]
[1065,0.317866802,0.25975704199999999,0.59355258941650402,0.439564228057861,0.14677619934082001]
[1066,0.31886625299999999,0.26226425199999998,0.59703445434570301,0.43996191024780301,0.14508867263793901]
[1067,0.31785440399999998,0.26177978499999999,0.59089088439941395,0.44123363494873102,0.14858913421630901]
[1068,0.31581401799999997,0.25897073700000001,0.59627866744995095,0.44118070602416998,0.149238586425781]
[1069,0.31797599799999998,0.26265001300000002,0.59235811233520497,0.43701791763305697,0.148245334625244]
[1070,0.31627035100000001,0.260837078,0.59099864959716797,0.44098472595214799,0.14632606506347701]
[1071,0.31633853899999997,0.26086759599999998,0.59531497955322299,0.43915033340454102,0.14599514007568401]
[1072,0.32089757899999999,0.26365947699999998,0.59637975692749001,0.43505907058715798,0.14717054367065399]
[1073,0.316318035,0.26221704499999998,0.58887386322021495,0.43399858474731401,0.14707612991332999]
[1074,0.31548929199999998,0.26045513199999998,0.59513187408447299,0.44003868103027299,0.14706325531005901]
[1075,0.31617927600000001,0.26093006099999999,0.59279346466064498,0.44367599487304699,0.147144794464111]
[1076,0.31784868199999999,0.26180934900000002,0.59078502655029297,0.43713951110839799,0.14779472351074199]
[1077,0.31830835299999999,0.26140975999999999,0.59716558456420898,0.43873071670532199,0.1462082862854]
[1078,0.31602239599999998,0.26105117799999999,0.58820867538452204,0.43614101409912098,0.14960145950317399]
[1079,0.31403827699999998,0.25975799599999999,0.59323072433471702,0.43966102600097701,0.14943456649780301]
[1080,0.31672954599999997,0.26329994200000001,0.59678411483764704,0.43418312072753901,0.14757156372070299]
[1081,0.31431579599999998,0.26029586799999999,0.59189319610595703,0.43502473831176802,0.14692163467407199]
[1082,0.31544065500000001,0.25947618500000003,0.59379196166992199,0.43427991867065402,0.14764833450317399]
[1083,0.31876564000000002,0.26389265099999998,0.59501886367797896,0.43838405609130898,0.146510124206543]
[1084,0.31930303599999998,0.26095390299999999,0.60106897354125999,0.4344801902771,0.14822006225585899]
[1085,0.31417036100000001,0.26101350800000001,0.59338426589965798,0.44072961807250999,0.14689064025878901]
[1086,0.31587743800000001,0.26274681100000002,0.598402500152588,0.434645175933838,0.148744106292725]
[1087,0.31367588000000002,0.26091289499999998,0.59452486038207997,0.43337821960449202,0.149102687835693]
[1088,0.31618881199999999,0.26127672200000002,0.59259462356567405,0.43503379821777299,0.149218559265137]
[1089,0.31832695,0.26593160599999999,0.60198163986206099,0.435699462890625,0.15055322647094699]
[1090,0.31668233899999998,0.26364278800000002,0.58759784698486295,0.43381500244140597,0.14853286743164101]
[1091,0.31797218300000002,0.26449537299999998,0.603498935699463,0.43185091018676802,0.148361206054687]
[1092,0.314921379,0.26421642299999998,0.59627056121826205,0.43797349929809598,0.14721441268920901]
[1093,0.31752014200000001,0.26098537399999999,0.59929656982421897,0.43152713775634799,0.147205829620361]
[1094,0.31677436799999997,0.26212358499999999,0.598940849304199,0.43506431579589799,0.149121284484863]
[1095,0.31871748,0.26458501800000001,0.59820985794067405,0.42961931228637701,0.152830600738525]
[1096,0.313271523,0.26517295800000001,0.59721946716308605,0.431958198547363,0.15121078491210899]
[1097,0.320480824,0.26515245399999998,0.602924823760986,0.43647861480712902,0.150186061859131]
[1098,0.31776380500000001,0.26591396299999998,0.59429740905761697,0.432972431182861,0.15177965164184601]
[1099,0.31954526900000002,0.26346826600000001,0.60373735427856401,0.43363332748413103,0.14923286437988301]
[1100,0.318517208,0.26622581499999998,0.596926689147949,0.44210720062255898,0.15122747421264601]